## Sheet1
Additive concentration | MAI | FAI | CsI | CsBr | MABr | MACl | PbI2 | PbBr2 | PbCl2 | SnI2 | SnCl2 | SnBr2 | Pb(SCN)2 | SnF2 | DMF | DMSO | GBL | polarity index | anneing tem | etl | htl | back contact | interlayer or insulating layer | PCE (%) | ref
0 | 0 | 0.4 | 0 | 0 | 0 | 0 | 0 | 0 | 0 | 0.4 | 0 | 0 | 0 | 0.04 | 0.8 | 0.2 | 0 | 2.7 | 100 | C60 | Pedot | Ag | BCP | 5.2 | Adjusting the Crystallization of Tin Perovskites through Thiophene Additives for Improved Photovoltaic Stability
0 | 0 | 0.4 | 0 | 0 | 0 | 0 | 0 | 0 | 0 | 0.4 | 0 | 0 | 0 | 0.04 | 0.8 | 0.2 | 0 | 2.7 | 100 | C60 | Pedot | Ag | BCP | 4.828 | Adjusting the Crystallization of Tin Perovskites through Thiophene Additives for Improved Photovoltaic Stability
0 | 0 | 0.4 | 0 | 0 | 0 | 0 | 0 | 0 | 0 | 0.4 | 0 | 0 | 0 | 0.04 | 0.8 | 0.2 | 0 | 2.7 | 100 | C60 | Pedot | Ag | BCP | 4.836 | Adjusting the Crystallization of Tin Perovskites through Thiophene Additives for Improved Photovoltaic Stability
0 | 0 | 0.4 | 0 | 0 | 0 | 0 | 0 | 0 | 0 | 0.4 | 0 | 0 | 0 | 0.04 | 0.8 | 0.2 | 0 | 2.7 | 100 | C60 | Pedot | Ag | BCP | 5.07 | Adjusting the Crystallization of Tin Perovskites through Thiophene Additives for Improved Photovoltaic Stability
0 | 0 | 0.4 | 0 | 0 | 0 | 0 | 0 | 0 | 0 | 0.4 | 0 | 0 | 0 | 0.04 | 0.8 | 0.2 | 0 | 2.7 | 100 | C60 | Pedot | Ag | BCP | 4.98 | Adjusting the Crystallization of Tin Perovskites through Thiophene Additives for Improved Photovoltaic Stability
0 | 0 | 0.4 | 0 | 0 | 0 | 0 | 0 | 0 | 0 | 0.4 | 0 | 0 | 0 | 0.04 | 0.8 | 0.2 | 0 | 2.7 | 100 | C60 | Pedot | Ag | BCP | 3.939 | Adjusting the Crystallization of Tin Perovskites through Thiophene Additives for Improved Photovoltaic Stability
0 | 0 | 0.4 | 0 | 0 | 0 | 0 | 0 | 0 | 0 | 0.4 | 0 | 0 | 0 | 0.04 | 0.8 | 0.2 | 0 | 2.7 | 100 | C60 | Pedot | Ag | BCP | 5.488 | Adjusting the Crystallization of Tin Perovskites through Thiophene Additives for Improved Photovoltaic Stability
0 | 0 | 0.4 | 0 | 0 | 0 | 0 | 0 | 0 | 0 | 0.4 | 0 | 0 | 0 | 0.04 | 0.8 | 0.2 | 0 | 2.7 | 100 | C60 | Pedot | Ag | BCP | 3.938 | Adjusting the Crystallization of Tin Perovskites through Thiophene Additives for Improved Photovoltaic Stability
0 | 0 | 0.4 | 0 | 0 | 0 | 0 | 0 | 0 | 0 | 0.4 | 0 | 0 | 0 | 0.04 | 0.8 | 0.2 | 0 | 2.7 | 100 | C60 | Pedot | Ag | BCP | 5.565 | Adjusting the Crystallization of Tin Perovskites through Thiophene Additives for Improved Photovoltaic Stability
0 | 0 | 0.4 | 0 | 0 | 0 | 0 | 0 | 0 | 0 | 0.4 | 0 | 0 | 0 | 0.04 | 0.8 | 0.2 | 0 | 2.7 | 100 | C60 | Pedot | Ag | BCP | 6.3 | Adjusting the Crystallization of Tin Perovskites through Thiophene Additives for Improved Photovoltaic Stability
0 | 0 | 0.4 | 0 | 0 | 0 | 0 | 0 | 0 | 0 | 0.4 | 0 | 0 | 0 | 0.04 | 0.8 | 0.2 | 0 | 2.7 | 100 | C60 | Pedot | Ag | BCP | 4.58 | Adjusting the Crystallization of Tin Perovskites through Thiophene Additives for Improved Photovoltaic Stability
0 | 0 | 0.4 | 0 | 0 | 0 | 0 | 0 | 0 | 0 | 0.4 | 0 | 0 | 0 | 0.04 | 0.8 | 0.2 | 0 | 2.7 | 100 | C60 | Pedot | Ag | BCP | 6.206 | Adjusting the Crystallization of Tin Perovskites through Thiophene Additives for Improved Photovoltaic Stability
0 | 0 | 0.4 | 0 | 0 | 0 | 0 | 0 | 0 | 0 | 0.4 | 0 | 0 | 0 | 0.04 | 0.8 | 0.2 | 0 | 2.7 | 100 | C60 | Pedot | Ag | BCP | 4.532 | Adjusting the Crystallization of Tin Perovskites through Thiophene Additives for Improved Photovoltaic Stability
0 | 0 | 0.4 | 0 | 0 | 0 | 0 | 0 | 0 | 0 | 0.4 | 0 | 0 | 0 | 0.04 | 0.8 | 0.2 | 0 | 2.7 | 100 | C60 | Pedot | Ag | BCP | 5.66 | Adjusting the Crystallization of Tin Perovskites through Thiophene Additives for Improved Photovoltaic Stability
0 | 0 | 0.4 | 0 | 0 | 0 | 0 | 0 | 0 | 0 | 0.4 | 0 | 0 | 0 | 0.04 | 0.8 | 0.2 | 0 | 2.7 | 100 | C60 | Pedot | Ag | BCP | 5.38 | Adjusting the Crystallization of Tin Perovskites through Thiophene Additives for Improved Photovoltaic Stability
0 | 0 | 0.4 | 0 | 0 | 0 | 0 | 0 | 0 | 0 | 0.4 | 0 | 0 | 0 | 0.04 | 0.8 | 0.2 | 0 | 2.7 | 100 | C60 | Pedot | Ag | BCP | 4.937 | Adjusting the Crystallization of Tin Perovskites through Thiophene Additives for Improved Photovoltaic Stability
0 | 0 | 0.4 | 0 | 0 | 0 | 0 | 0 | 0 | 0 | 0.4 | 0 | 0 | 0 | 0.04 | 0.8 | 0.2 | 0 | 2.7 | 100 | C60 | Pedot | Ag | BCP | 5.239 | Adjusting the Crystallization of Tin Perovskites through Thiophene Additives for Improved Photovoltaic Stability
0 | 0 | 0.4 | 0 | 0 | 0 | 0 | 0 | 0 | 0 | 0.4 | 0 | 0 | 0 | 0.04 | 0.8 | 0.2 | 0 | 2.7 | 100 | C60 | Pedot | Ag | BCP | 5.265 | Adjusting the Crystallization of Tin Perovskites through Thiophene Additives for Improved Photovoltaic Stability
0 | 0 | 0.4 | 0 | 0 | 0 | 0 | 0 | 0 | 0 | 0.4 | 0 | 0 | 0 | 0.04 | 0.8 | 0.2 | 0 | 2.7 | 100 | C60 | Pedot | Ag | BCP | 5.853 | Adjusting the Crystallization of Tin Perovskites through Thiophene Additives for Improved Photovoltaic Stability
0 | 0 | 0.4 | 0 | 0 | 0 | 0 | 0 | 0 | 0 | 0.4 | 0 | 0 | 0 | 0.04 | 0.8 | 0.2 | 0 | 2.7 | 100 | C60 | Pedot | Ag | BCP | 4.648 | Adjusting the Crystallization of Tin Perovskites through Thiophene Additives for Improved Photovoltaic Stability
0 | 0 | 0.4 | 0 | 0 | 0 | 0 | 0 | 0 | 0 | 0.4 | 0 | 0 | 0 | 0.04 | 0.8 | 0.2 | 0 | 2.7 | 100 | C60 | Pedot | Ag | BCP | 6.157 | Adjusting the Crystallization of Tin Perovskites through Thiophene Additives for Improved Photovoltaic Stability
0 | 0 | 0.4 | 0 | 0 | 0 | 0 | 0 | 0 | 0 | 0.4 | 0 | 0 | 0 | 0.04 | 0.8 | 0.2 | 0 | 2.7 | 100 | C60 | Pedot | Ag | BCP | 5.339 | Adjusting the Crystallization of Tin Perovskites through Thiophene Additives for Improved Photovoltaic Stability
0 | 0 | 0.4 | 0 | 0 | 0 | 0 | 0 | 0 | 0 | 0.4 | 0 | 0 | 0 | 0.04 | 0.8 | 0.2 | 0 | 2.7 | 100 | C60 | Pedot | Ag | BCP | 4.847 | Adjusting the Crystallization of Tin Perovskites through Thiophene Additives for Improved Photovoltaic Stability
0 | 0 | 0.4 | 0 | 0 | 0 | 0 | 0 | 0 | 0 | 0.4 | 0 | 0 | 0 | 0.04 | 0.8 | 0.2 | 0 | 2.7 | 100 | C60 | Pedot | Ag | BCP | 4.7 | Adjusting the Crystallization of Tin Perovskites through Thiophene Additives for Improved Photovoltaic Stability
0 | 0 | 0.4 | 0 | 0 | 0 | 0 | 0 | 0 | 0 | 0.4 | 0 | 0 | 0 | 0.04 | 0.8 | 0.2 | 0 | 2.7 | 100 | C60 | Pedot | Ag | BCP | 4.466 | Adjusting the Crystallization of Tin Perovskites through Thiophene Additives for Improved Photovoltaic Stability
0 | 0 | 0.4 | 0 | 0 | 0 | 0 | 0 | 0 | 0 | 0.4 | 0 | 0 | 0 | 0.04 | 0.8 | 0.2 | 0 | 2.7 | 100 | C60 | Pedot | Ag | BCP | 4.569 | Adjusting the Crystallization of Tin Perovskites through Thiophene Additives for Improved Photovoltaic Stability
0 | 0 | 0.4 | 0 | 0 | 0 | 0 | 0 | 0 | 0 | 0.4 | 0 | 0 | 0 | 0.04 | 0.8 | 0.2 | 0 | 2.7 | 100 | C60 | Pedot | Ag | BCP | 5.388 | Adjusting the Crystallization of Tin Perovskites through Thiophene Additives for Improved Photovoltaic Stability
0 | 0 | 0.4 | 0 | 0 | 0 | 0 | 0 | 0 | 0 | 0.4 | 0 | 0 | 0 | 0.04 | 0.8 | 0.2 | 0 | 2.7 | 100 | C60 | Pedot | Ag | BCP | 5.041 | Adjusting the Crystallization of Tin Perovskites through Thiophene Additives for Improved Photovoltaic Stability
0 | 0 | 0.4 | 0 | 0 | 0 | 0 | 0 | 0 | 0 | 0.4 | 0 | 0 | 0 | 0.04 | 0.8 | 0.2 | 0 | 2.7 | 100 | C60 | Pedot | Ag | BCP | 5.405 | Adjusting the Crystallization of Tin Perovskites through Thiophene Additives for Improved Photovoltaic Stability
0 | 0 | 0.4 | 0 | 0 | 0 | 0 | 0 | 0 | 0 | 0.4 | 0 | 0 | 0 | 0.04 | 0.8 | 0.2 | 0 | 2.7 | 100 | C60 | Pedot | Ag | BCP | 5.034 | Adjusting the Crystallization of Tin Perovskites through Thiophene Additives for Improved Photovoltaic Stability
0 | 0 | 0.4 | 0 | 0 | 0 | 0 | 0 | 0 | 0 | 0.4 | 0 | 0 | 0 | 0.04 | 0.8 | 0.2 | 0 | 2.7 | 100 | C60 | Pedot | Ag | BCP | 5.33 | Adjusting the Crystallization of Tin Perovskites through Thiophene Additives for Improved Photovoltaic Stability
0 | 0 | 0.4 | 0 | 0 | 0 | 0 | 0 | 0 | 0 | 0.4 | 0 | 0 | 0 | 0.04 | 0.8 | 0.2 | 0 | 2.7 | 100 | C60 | Pedot | Ag | BCP | 4.51 | Adjusting the Crystallization of Tin Perovskites through Thiophene Additives for Improved Photovoltaic Stability
0 | 0 | 0.4 | 0 | 0 | 0 | 0 | 0 | 0 | 0 | 0.4 | 0 | 0 | 0 | 0.04 | 0.8 | 0.2 | 0 | 2.7 | 100 | C60 | Pedot | Ag | BCP | 5.417 | Adjusting the Crystallization of Tin Perovskites through Thiophene Additives for Improved Photovoltaic Stability
0 | 0 | 0.4 | 0 | 0 | 0 | 0 | 0 | 0 | 0 | 0.4 | 0 | 0 | 0 | 0.04 | 0.8 | 0.2 | 0 | 2.7 | 100 | C60 | Pedot | Ag | BCP | 5.4 | Adjusting the Crystallization of Tin Perovskites through Thiophene Additives for Improved Photovoltaic Stability
0 | 0 | 0.4 | 0 | 0 | 0 | 0 | 0 | 0 | 0 | 0.4 | 0 | 0 | 0 | 0.04 | 0.8 | 0.2 | 0 | 2.7 | 100 | C60 | Pedot | Ag | BCP | 4.53 | Adjusting the Crystallization of Tin Perovskites through Thiophene Additives for Improved Photovoltaic Stability
0 | 0 | 0.4 | 0 | 0 | 0 | 0 | 0 | 0 | 0 | 0.4 | 0 | 0 | 0 | 0.04 | 0.8 | 0.2 | 0 | 2.7 | 100 | C60 | Pedot | Ag | BCP | 5.22 | Adjusting the Crystallization of Tin Perovskites through Thiophene Additives for Improved Photovoltaic Stability
0 | 0 | 0.4 | 0 | 0 | 0 | 0 | 0 | 0 | 0 | 0.4 | 0 | 0 | 0 | 0.04 | 0.8 | 0.2 | 0 | 2.7 | 100 | C60 | Pedot | Ag | BCP | 4.85 | Adjusting the Crystallization of Tin Perovskites through Thiophene Additives for Improved Photovoltaic Stability
0 | 0 | 0.4 | 0 | 0 | 0 | 0 | 0 | 0 | 0 | 0.4 | 0 | 0 | 0 | 0.04 | 0.8 | 0.2 | 0 | 2.7 | 100 | C60 | Pedot | Ag | BCP | 6.147 | Adjusting the Crystallization of Tin Perovskites through Thiophene Additives for Improved Photovoltaic Stability
0 | 0 | 0.4 | 0 | 0 | 0 | 0 | 0 | 0 | 0 | 0.4 | 0 | 0 | 0 | 0.04 | 0.8 | 0.2 | 0 | 2.7 | 100 | C60 | Pedot | Ag | BCP | 4.627 | Adjusting the Crystallization of Tin Perovskites through Thiophene Additives for Improved Photovoltaic Stability
0 | 0 | 0.4 | 0 | 0 | 0 | 0 | 0 | 0 | 0 | 0.4 | 0 | 0 | 0 | 0.04 | 0.8 | 0.2 | 0 | 2.7 | 100 | C60 | Pedot | Ag | BCP | 5.31 | Adjusting the Crystallization of Tin Perovskites through Thiophene Additives for Improved Photovoltaic Stability
0 | 0 | 0.4 | 0 | 0 | 0 | 0 | 0 | 0 | 0 | 0.4 | 0 | 0 | 0 | 0.04 | 0.8 | 0.2 | 0 | 2.7 | 100 | C60 | Pedot | Ag | BCP | 4.74 | Adjusting the Crystallization of Tin Perovskites through Thiophene Additives for Improved Photovoltaic Stability
0 | 0 | 0.4 | 0 | 0 | 0 | 0 | 0 | 0 | 0 | 0.4 | 0 | 0 | 0 | 0.04 | 0.8 | 0.2 | 0 | 2.7 | 100 | C60 | Pedot | Ag | BCP | 5.24 | Adjusting the Crystallization of Tin Perovskites through Thiophene Additives for Improved Photovoltaic Stability
0 | 0 | 0.4 | 0 | 0 | 0 | 0 | 0 | 0 | 0 | 0.4 | 0 | 0 | 0 | 0.04 | 0.8 | 0.2 | 0 | 2.7 | 100 | C60 | Pedot | Ag | BCP | 5.34 | Adjusting the Crystallization of Tin Perovskites through Thiophene Additives for Improved Photovoltaic Stability
0 | 0 | 0.4 | 0 | 0 | 0 | 0 | 0 | 0 | 0 | 0.4 | 0 | 0 | 0 | 0.04 | 0.8 | 0.2 | 0 | 2.7 | 100 | C60 | Pedot | Ag | BCP | 5.33 | Adjusting the Crystallization of Tin Perovskites through Thiophene Additives for Improved Photovoltaic Stability
0 | 0 | 0.4 | 0 | 0 | 0 | 0 | 0 | 0 | 0 | 0.4 | 0 | 0 | 0 | 0.04 | 0.8 | 0.2 | 0 | 2.7 | 100 | C60 | Pedot | Ag | BCP | 5.54 | Adjusting the Crystallization of Tin Perovskites through Thiophene Additives for Improved Photovoltaic Stability
0 | 0 | 0.4 | 0 | 0 | 0 | 0 | 0 | 0 | 0 | 0.4 | 0 | 0 | 0 | 0.04 | 0.8 | 0.2 | 0 | 2.7 | 100 | C60 | Pedot | Ag | BCP | 5.45 | Adjusting the Crystallization of Tin Perovskites through Thiophene Additives for Improved Photovoltaic Stability
0 | 0 | 0.4 | 0 | 0 | 0 | 0 | 0 | 0 | 0 | 0.4 | 0 | 0 | 0 | 0.04 | 0.8 | 0.2 | 0 | 2.7 | 100 | C60 | Pedot | Ag | BCP | 5.46 | Adjusting the Crystallization of Tin Perovskites through Thiophene Additives for Improved Photovoltaic Stability
0 | 0 | 0.4 | 0 | 0 | 0 | 0 | 0 | 0 | 0 | 0.4 | 0 | 0 | 0 | 0.04 | 0.8 | 0.2 | 0 | 2.7 | 100 | ICBA | Pedot | Ag | BCP | 6.12 | Adjusting the Crystallization of Tin Perovskites through Thiophene Additives for Improved Photovoltaic Stability
0 | 0 | 0.4 | 0 | 0 | 0 | 0 | 0 | 0 | 0 | 0.4 | 0 | 0 | 0 | 0.04 | 0.8 | 0.2 | 0 | 2.7 | 100 | ICBA | Pedot | Ag | BCP | 5.56 | Adjusting the Crystallization of Tin Perovskites through Thiophene Additives for Improved Photovoltaic Stability
0 | 0 | 0.4 | 0 | 0 | 0 | 0 | 0 | 0 | 0 | 0.4 | 0 | 0 | 0 | 0.04 | 0.8 | 0.2 | 0 | 2.7 | 100 | ICBA | Pedot | Ag | BCP | 5.24 | Adjusting the Crystallization of Tin Perovskites through Thiophene Additives for Improved Photovoltaic Stability
4 | 0 | 0.36 | 0 | 0 | 0 | 0 | 0 | 0 | 0 | 0.4 | 0 | 0 | 0 | 0.04 | 0.8 | 0.2 | 0 | 2.7 | 100 | C60 | Pedot | Ag | BCP | 7.5 | Adjusting the Crystallization of Tin Perovskites through Thiophene Additives for Improved Photovoltaic Stability
4 | 0 | 0.36 | 0 | 0 | 0 | 0 | 0 | 0 | 0 | 0.4 | 0 | 0 | 0 | 0.04 | 0.8 | 0.2 | 0 | 2.7 | 100 | C60 | Pedot | Ag | BCP | 6.72 | Adjusting the Crystallization of Tin Perovskites through Thiophene Additives for Improved Photovoltaic Stability
4 | 0 | 0.36 | 0 | 0 | 0 | 0 | 0 | 0 | 0 | 0.4 | 0 | 0 | 0 | 0.04 | 0.8 | 0.2 | 0 | 2.7 | 100 | C60 | Pedot | Ag | BCP | 7.1 | Adjusting the Crystallization of Tin Perovskites through Thiophene Additives for Improved Photovoltaic Stability
4 | 0 | 0.36 | 0 | 0 | 0 | 0 | 0 | 0 | 0 | 0.4 | 0 | 0 | 0 | 0.04 | 0.8 | 0.2 | 0 | 2.7 | 100 | C60 | Pedot | Ag | BCP | 7.48 | Adjusting the Crystallization of Tin Perovskites through Thiophene Additives for Improved Photovoltaic Stability
4 | 0 | 0.36 | 0 | 0 | 0 | 0 | 0 | 0 | 0 | 0.4 | 0 | 0 | 0 | 0.04 | 0.8 | 0.2 | 0 | 2.7 | 100 | C60 | Pedot | Ag | BCP | 7.01 | Adjusting the Crystallization of Tin Perovskites through Thiophene Additives for Improved Photovoltaic Stability
4 | 0 | 0.36 | 0 | 0 | 0 | 0 | 0 | 0 | 0 | 0.4 | 0 | 0 | 0 | 0.04 | 0.8 | 0.2 | 0 | 2.7 | 100 | C60 | Pedot | Ag | BCP | 7.74 | Adjusting the Crystallization of Tin Perovskites through Thiophene Additives for Improved Photovoltaic Stability
4 | 0 | 0.36 | 0 | 0 | 0 | 0 | 0 | 0 | 0 | 0.4 | 0 | 0 | 0 | 0.04 | 0.8 | 0.2 | 0 | 2.7 | 100 | C60 | Pedot | Ag | BCP | 7.83 | Adjusting the Crystallization of Tin Perovskites through Thiophene Additives for Improved Photovoltaic Stability
4 | 0 | 0.36 | 0 | 0 | 0 | 0 | 0 | 0 | 0 | 0.4 | 0 | 0 | 0 | 0.04 | 0.8 | 0.2 | 0 | 2.7 | 100 | C60 | Pedot | Ag | BCP | 7.9 | Adjusting the Crystallization of Tin Perovskites through Thiophene Additives for Improved Photovoltaic Stability
4 | 0 | 0.36 | 0 | 0 | 0 | 0 | 0 | 0 | 0 | 0.4 | 0 | 0 | 0 | 0.04 | 0.8 | 0.2 | 0 | 2.7 | 100 | C60 | Pedot | Ag | BCP | 7.67 | Adjusting the Crystallization of Tin Perovskites through Thiophene Additives for Improved Photovoltaic Stability
4 | 0 | 0.36 | 0 | 0 | 0 | 0 | 0 | 0 | 0 | 0.4 | 0 | 0 | 0 | 0.04 | 0.8 | 0.2 | 0 | 2.7 | 100 | C60 | Pedot | Ag | BCP | 7.41 | Adjusting the Crystallization of Tin Perovskites through Thiophene Additives for Improved Photovoltaic Stability
4 | 0 | 0.36 | 0 | 0 | 0 | 0 | 0 | 0 | 0 | 0.4 | 0 | 0 | 0 | 0.04 | 0.8 | 0.2 | 0 | 2.7 | 100 | C60 | Pedot | Ag | BCP | 7.52 | Adjusting the Crystallization of Tin Perovskites through Thiophene Additives for Improved Photovoltaic Stability
4 | 0 | 0.36 | 0 | 0 | 0 | 0 | 0 | 0 | 0 | 0.4 | 0 | 0 | 0 | 0.04 | 0.8 | 0.2 | 0 | 2.7 | 100 | C60 | Pedot | Ag | BCP | 7.39 | Adjusting the Crystallization of Tin Perovskites through Thiophene Additives for Improved Photovoltaic Stability
4 | 0 | 0.36 | 0 | 0 | 0 | 0 | 0 | 0 | 0 | 0.4 | 0 | 0 | 0 | 0.04 | 0.8 | 0.2 | 0 | 2.7 | 100 | C60 | Pedot | Ag | BCP | 7.11 | Adjusting the Crystallization of Tin Perovskites through Thiophene Additives for Improved Photovoltaic Stability
4 | 0 | 0.36 | 0 | 0 | 0 | 0 | 0 | 0 | 0 | 0.4 | 0 | 0 | 0 | 0.04 | 0.8 | 0.2 | 0 | 2.7 | 100 | C60 | Pedot | Ag | BCP | 7.08 | Adjusting the Crystallization of Tin Perovskites through Thiophene Additives for Improved Photovoltaic Stability
4 | 0 | 0.36 | 0 | 0 | 0 | 0 | 0 | 0 | 0 | 0.4 | 0 | 0 | 0 | 0.04 | 0.8 | 0.2 | 0 | 2.7 | 100 | C60 | Pedot | Ag | BCP | 6.9 | Adjusting the Crystallization of Tin Perovskites through Thiophene Additives for Improved Photovoltaic Stability
4 | 0 | 0.36 | 0 | 0 | 0 | 0 | 0 | 0 | 0 | 0.4 | 0 | 0 | 0 | 0.04 | 0.8 | 0.2 | 0 | 2.7 | 100 | C60 | Pedot | Ag | BCP | 6.688 | Adjusting the Crystallization of Tin Perovskites through Thiophene Additives for Improved Photovoltaic Stability
4 | 0 | 0.36 | 0 | 0 | 0 | 0 | 0 | 0 | 0 | 0.4 | 0 | 0 | 0 | 0.04 | 0.8 | 0.2 | 0 | 2.7 | 100 | C60 | Pedot | Ag | BCP | 7 | Adjusting the Crystallization of Tin Perovskites through Thiophene Additives for Improved Photovoltaic Stability
4 | 0 | 0.36 | 0 | 0 | 0 | 0 | 0 | 0 | 0 | 0.4 | 0 | 0 | 0 | 0.04 | 0.8 | 0.2 | 0 | 2.7 | 100 | C60 | Pedot | Ag | BCP | 7.14 | Adjusting the Crystallization of Tin Perovskites through Thiophene Additives for Improved Photovoltaic Stability
4 | 0 | 0.36 | 0 | 0 | 0 | 0 | 0 | 0 | 0 | 0.4 | 0 | 0 | 0 | 0.04 | 0.8 | 0.2 | 0 | 2.7 | 100 | C60 | Pedot | Ag | BCP | 8.5 | Adjusting the Crystallization of Tin Perovskites through Thiophene Additives for Improved Photovoltaic Stability
4 | 0 | 0.36 | 0 | 0 | 0 | 0 | 0 | 0 | 0 | 0.4 | 0 | 0 | 0 | 0.04 | 0.8 | 0.2 | 0 | 2.7 | 100 | C60 | Pedot | Ag | BCP | 8.82 | Adjusting the Crystallization of Tin Perovskites through Thiophene Additives for Improved Photovoltaic Stability
4 | 0 | 0.36 | 0 | 0 | 0 | 0 | 0 | 0 | 0 | 0.4 | 0 | 0 | 0 | 0.04 | 0.8 | 0.2 | 0 | 2.7 | 100 | C60 | Pedot | Ag | BCP | 8.86 | Adjusting the Crystallization of Tin Perovskites through Thiophene Additives for Improved Photovoltaic Stability
4 | 0 | 0.36 | 0 | 0 | 0 | 0 | 0 | 0 | 0 | 0.4 | 0 | 0 | 0 | 0.04 | 0.8 | 0.2 | 0 | 2.7 | 100 | C60 | Pedot | Ag | BCP | 8.92 | Adjusting the Crystallization of Tin Perovskites through Thiophene Additives for Improved Photovoltaic Stability
4 | 0 | 0.36 | 0 | 0 | 0 | 0 | 0 | 0 | 0 | 0.4 | 0 | 0 | 0 | 0.04 | 0.8 | 0.2 | 0 | 2.7 | 100 | C60 | Pedot | Ag | BCP | 8.178 | Adjusting the Crystallization of Tin Perovskites through Thiophene Additives for Improved Photovoltaic Stability
4 | 0 | 0.36 | 0 | 0 | 0 | 0 | 0 | 0 | 0 | 0.4 | 0 | 0 | 0 | 0.04 | 0.8 | 0.2 | 0 | 2.7 | 100 | C60 | Pedot | Ag | BCP | 8.46 | Adjusting the Crystallization of Tin Perovskites through Thiophene Additives for Improved Photovoltaic Stability
4 | 0 | 0.36 | 0 | 0 | 0 | 0 | 0 | 0 | 0 | 0.4 | 0 | 0 | 0 | 0.04 | 0.8 | 0.2 | 0 | 2.7 | 100 | C60 | Pedot | Ag | BCP | 8.12 | Adjusting the Crystallization of Tin Perovskites through Thiophene Additives for Improved Photovoltaic Stability
4 | 0 | 0.36 | 0 | 0 | 0 | 0 | 0 | 0 | 0 | 0.4 | 0 | 0 | 0 | 0.04 | 0.8 | 0.2 | 0 | 2.7 | 100 | C60 | Pedot | Ag | BCP | 8.869 | Adjusting the Crystallization of Tin Perovskites through Thiophene Additives for Improved Photovoltaic Stability
4 | 0 | 0.36 | 0 | 0 | 0 | 0 | 0 | 0 | 0 | 0.4 | 0 | 0 | 0 | 0.04 | 0.8 | 0.2 | 0 | 2.7 | 100 | C60 | Pedot | Ag | BCP | 8.634 | Adjusting the Crystallization of Tin Perovskites through Thiophene Additives for Improved Photovoltaic Stability
4 | 0 | 0.36 | 0 | 0 | 0 | 0 | 0 | 0 | 0 | 0.4 | 0 | 0 | 0 | 0.04 | 0.8 | 0.2 | 0 | 2.7 | 100 | C60 | Pedot | Ag | BCP | 8.94 | Adjusting the Crystallization of Tin Perovskites through Thiophene Additives for Improved Photovoltaic Stability
4 | 0 | 0.36 | 0 | 0 | 0 | 0 | 0 | 0 | 0 | 0.4 | 0 | 0 | 0 | 0.04 | 0.8 | 0.2 | 0 | 2.7 | 100 | C60 | Pedot | Ag | BCP | 8.85 | Adjusting the Crystallization of Tin Perovskites through Thiophene Additives for Improved Photovoltaic Stability
4 | 0 | 0.36 | 0 | 0 | 0 | 0 | 0 | 0 | 0 | 0.4 | 0 | 0 | 0 | 0.04 | 0.8 | 0.2 | 0 | 2.7 | 100 | C60 | Pedot | Ag | BCP | 8.6 | Adjusting the Crystallization of Tin Perovskites through Thiophene Additives for Improved Photovoltaic Stability
4 | 0 | 0.36 | 0 | 0 | 0 | 0 | 0 | 0 | 0 | 0.4 | 0 | 0 | 0 | 0.04 | 0.8 | 0.2 | 0 | 2.7 | 100 | C60 | Pedot | Ag | BCP | 9.01 | Adjusting the Crystallization of Tin Perovskites through Thiophene Additives for Improved Photovoltaic Stability
4 | 0 | 0.36 | 0 | 0 | 0 | 0 | 0 | 0 | 0 | 0.4 | 0 | 0 | 0 | 0.04 | 0.8 | 0.2 | 0 | 2.7 | 100 | C60 | Pedot | Ag | BCP | 9.03 | Adjusting the Crystallization of Tin Perovskites through Thiophene Additives for Improved Photovoltaic Stability
4 | 0 | 0.36 | 0 | 0 | 0 | 0 | 0 | 0 | 0 | 0.4 | 0 | 0 | 0 | 0.04 | 0.8 | 0.2 | 0 | 2.7 | 100 | C60 | Pedot | Ag | BCP | 8.88 | Adjusting the Crystallization of Tin Perovskites through Thiophene Additives for Improved Photovoltaic Stability
4 | 0 | 0.36 | 0 | 0 | 0 | 0 | 0 | 0 | 0 | 0.4 | 0 | 0 | 0 | 0.04 | 0.8 | 0.2 | 0 | 2.7 | 100 | C60 | Pedot | Ag | BCP | 8.388 | Adjusting the Crystallization of Tin Perovskites through Thiophene Additives for Improved Photovoltaic Stability
4 | 0 | 0.36 | 0 | 0 | 0 | 0 | 0 | 0 | 0 | 0.4 | 0 | 0 | 0 | 0.04 | 0.8 | 0.2 | 0 | 2.7 | 100 | C60 | Pedot | Ag | BCP | 8.039 | Adjusting the Crystallization of Tin Perovskites through Thiophene Additives for Improved Photovoltaic Stability
4 | 0 | 0.36 | 0 | 0 | 0 | 0 | 0 | 0 | 0 | 0.4 | 0 | 0 | 0 | 0.04 | 0.8 | 0.2 | 0 | 2.7 | 100 | C60 | Pedot | Ag | BCP | 8.7 | Adjusting the Crystallization of Tin Perovskites through Thiophene Additives for Improved Photovoltaic Stability
4 | 0 | 0.36 | 0 | 0 | 0 | 0 | 0 | 0 | 0 | 0.4 | 0 | 0 | 0 | 0.04 | 0.8 | 0.2 | 0 | 2.7 | 100 | C60 | Pedot | Ag | BCP | 8.06 | Adjusting the Crystallization of Tin Perovskites through Thiophene Additives for Improved Photovoltaic Stability
4 | 0 | 0.36 | 0 | 0 | 0 | 0 | 0 | 0 | 0 | 0.4 | 0 | 0 | 0 | 0.04 | 0.8 | 0.2 | 0 | 2.7 | 100 | C60 | Pedot | Ag | BCP | 8.28 | Adjusting the Crystallization of Tin Perovskites through Thiophene Additives for Improved Photovoltaic Stability
4 | 0 | 0.36 | 0 | 0 | 0 | 0 | 0 | 0 | 0 | 0.4 | 0 | 0 | 0 | 0.04 | 0.8 | 0.2 | 0 | 2.7 | 100 | C60 | Pedot | Ag | BCP | 8.158 | Adjusting the Crystallization of Tin Perovskites through Thiophene Additives for Improved Photovoltaic Stability
4 | 0 | 0.36 | 0 | 0 | 0 | 0 | 0 | 0 | 0 | 0.4 | 0 | 0 | 0 | 0.04 | 0.8 | 0.2 | 0 | 2.7 | 100 | C60 | Pedot | Ag | BCP | 8.689 | Adjusting the Crystallization of Tin Perovskites through Thiophene Additives for Improved Photovoltaic Stability
4 | 0 | 0.36 | 0 | 0 | 0 | 0 | 0 | 0 | 0 | 0.4 | 0 | 0 | 0 | 0.04 | 0.8 | 0.2 | 0 | 2.7 | 100 | C60 | Pedot | Ag | BCP | 6.9 | Adjusting the Crystallization of Tin Perovskites through Thiophene Additives for Improved Photovoltaic Stability
4 | 0 | 0.36 | 0 | 0 | 0 | 0 | 0 | 0 | 0 | 0.4 | 0 | 0 | 0 | 0.04 | 0.8 | 0.2 | 0 | 2.7 | 100 | C60 | Pedot | Ag | BCP | 7.28 | Adjusting the Crystallization of Tin Perovskites through Thiophene Additives for Improved Photovoltaic Stability
4 | 0 | 0.36 | 0 | 0 | 0 | 0 | 0 | 0 | 0 | 0.4 | 0 | 0 | 0 | 0.04 | 0.8 | 0.2 | 0 | 2.7 | 100 | C60 | Pedot | Ag | BCP | 7.07 | Adjusting the Crystallization of Tin Perovskites through Thiophene Additives for Improved Photovoltaic Stability
4 | 0 | 0.36 | 0 | 0 | 0 | 0 | 0 | 0 | 0 | 0.4 | 0 | 0 | 0 | 0.04 | 0.8 | 0.2 | 0 | 2.7 | 100 | C60 | Pedot | Ag | BCP | 6.09 | Adjusting the Crystallization of Tin Perovskites through Thiophene Additives for Improved Photovoltaic Stability
4 | 0 | 0.36 | 0 | 0 | 0 | 0 | 0 | 0 | 0 | 0.4 | 0 | 0 | 0 | 0.04 | 0.8 | 0.2 | 0 | 2.7 | 100 | C60 | Pedot | Ag | BCP | 7.3 | Adjusting the Crystallization of Tin Perovskites through Thiophene Additives for Improved Photovoltaic Stability
4 | 0 | 0.36 | 0 | 0 | 0 | 0 | 0 | 0 | 0 | 0.4 | 0 | 0 | 0 | 0.04 | 0.8 | 0.2 | 0 | 2.7 | 100 | C60 | Pedot | Ag | BCP | 6.24 | Adjusting the Crystallization of Tin Perovskites through Thiophene Additives for Improved Photovoltaic Stability
4 | 0 | 0.36 | 0 | 0 | 0 | 0 | 0 | 0 | 0 | 0.4 | 0 | 0 | 0 | 0.04 | 0.8 | 0.2 | 0 | 2.7 | 100 | C60 | Pedot | Ag | BCP | 7.11 | Adjusting the Crystallization of Tin Perovskites through Thiophene Additives for Improved Photovoltaic Stability
4 | 0 | 0.36 | 0 | 0 | 0 | 0 | 0 | 0 | 0 | 0.4 | 0 | 0 | 0 | 0.04 | 0.8 | 0.2 | 0 | 2.7 | 100 | C60 | Pedot | Ag | BCP | 6.81 | Adjusting the Crystallization of Tin Perovskites through Thiophene Additives for Improved Photovoltaic Stability
4 | 0 | 0.36 | 0 | 0 | 0 | 0 | 0 | 0 | 0 | 0.4 | 0 | 0 | 0 | 0.04 | 0.8 | 0.2 | 0 | 2.7 | 100 | C60 | Pedot | Ag | BCP | 7.36 | Adjusting the Crystallization of Tin Perovskites through Thiophene Additives for Improved Photovoltaic Stability
4 | 0 | 0.36 | 0 | 0 | 0 | 0 | 0 | 0 | 0 | 0.4 | 0 | 0 | 0 | 0.04 | 0.8 | 0.2 | 0 | 2.7 | 100 | C60 | Pedot | Ag | BCP | 6.43 | Adjusting the Crystallization of Tin Perovskites through Thiophene Additives for Improved Photovoltaic Stability
4 | 0 | 0.36 | 0 | 0 | 0 | 0 | 0 | 0 | 0 | 0.4 | 0 | 0 | 0 | 0.04 | 0.8 | 0.2 | 0 | 2.7 | 100 | C60 | Pedot | Ag | BCP | 7 | Adjusting the Crystallization of Tin Perovskites through Thiophene Additives for Improved Photovoltaic Stability
4 | 0 | 0.36 | 0 | 0 | 0 | 0 | 0 | 0 | 0 | 0.4 | 0 | 0 | 0 | 0.04 | 0.8 | 0.2 | 0 | 2.7 | 100 | C60 | Pedot | Ag | BCP | 6.73 | Adjusting the Crystallization of Tin Perovskites through Thiophene Additives for Improved Photovoltaic Stability
4 | 0 | 0.36 | 0 | 0 | 0 | 0 | 0 | 0 | 0 | 0.4 | 0 | 0 | 0 | 0.04 | 0.8 | 0.2 | 0 | 2.7 | 100 | C60 | Pedot | Ag | BCP | 6.91 | Adjusting the Crystallization of Tin Perovskites through Thiophene Additives for Improved Photovoltaic Stability
4 | 0 | 0.36 | 0 | 0 | 0 | 0 | 0 | 0 | 0 | 0.4 | 0 | 0 | 0 | 0.04 | 0.8 | 0.2 | 0 | 2.7 | 100 | C60 | Pedot | Ag | BCP | 6.65 | Adjusting the Crystallization of Tin Perovskites through Thiophene Additives for Improved Photovoltaic Stability
4 | 0 | 0.36 | 0 | 0 | 0 | 0 | 0 | 0 | 0 | 0.4 | 0 | 0 | 0 | 0.04 | 0.8 | 0.2 | 0 | 2.7 | 100 | C60 | Pedot | Ag | BCP | 6.51 | Adjusting the Crystallization of Tin Perovskites through Thiophene Additives for Improved Photovoltaic Stability
4 | 0 | 0.36 | 0 | 0 | 0 | 0 | 0 | 0 | 0 | 0.4 | 0 | 0 | 0 | 0.04 | 0.8 | 0.2 | 0 | 2.7 | 100 | C60 | Pedot | Ag | BCP | 7.38 | Adjusting the Crystallization of Tin Perovskites through Thiophene Additives for Improved Photovoltaic Stability
4 | 0 | 0.36 | 0 | 0 | 0 | 0 | 0 | 0 | 0 | 0.4 | 0 | 0 | 0 | 0.04 | 0.8 | 0.2 | 0 | 2.7 | 100 | C60 | Pedot | Ag | BCP | 6.96 | Adjusting the Crystallization of Tin Perovskites through Thiophene Additives for Improved Photovoltaic Stability
4 | 0 | 0.36 | 0 | 0 | 0 | 0 | 0 | 0 | 0 | 0.4 | 0 | 0 | 0 | 0.04 | 0.8 | 0.2 | 0 | 2.7 | 100 | C60 | Pedot | Ag | BCP | 7.143 | Adjusting the Crystallization of Tin Perovskites through Thiophene Additives for Improved Photovoltaic Stability
4 | 0 | 0.36 | 0 | 0 | 0 | 0 | 0 | 0 | 0 | 0.4 | 0 | 0 | 0 | 0.04 | 0.8 | 0.2 | 0 | 2.7 | 100 | C60 | Pedot | Ag | BCP | 6.96 | Adjusting the Crystallization of Tin Perovskites through Thiophene Additives for Improved Photovoltaic Stability
4 | 0 | 0.36 | 0 | 0 | 0 | 0 | 0 | 0 | 0 | 0.4 | 0 | 0 | 0 | 0.04 | 0.8 | 0.2 | 0 | 2.7 | 100 | C60 | Pedot | Ag | BCP | 6.21 | Adjusting the Crystallization of Tin Perovskites through Thiophene Additives for Improved Photovoltaic Stability
4 | 0 | 0.36 | 0 | 0 | 0 | 0 | 0 | 0 | 0 | 0.4 | 0 | 0 | 0 | 0.04 | 0.8 | 0.2 | 0 | 2.7 | 100 | C60 | Pedot | Ag | BCP | 6.366 | Adjusting the Crystallization of Tin Perovskites through Thiophene Additives for Improved Photovoltaic Stability
4 | 0 | 0.36 | 0 | 0 | 0 | 0 | 0 | 0 | 0 | 0.4 | 0 | 0 | 0 | 0.04 | 0.8 | 0.2 | 0 | 2.7 | 100 | C60 | Pedot | Ag | BCP | 6.328 | Adjusting the Crystallization of Tin Perovskites through Thiophene Additives for Improved Photovoltaic Stability
4 | 0 | 0.36 | 0 | 0 | 0 | 0 | 0 | 0 | 0 | 0.4 | 0 | 0 | 0 | 0.04 | 0.8 | 0.2 | 0 | 2.7 | 100 | C60 | Pedot | Ag | BCP | 7.39 | Adjusting the Crystallization of Tin Perovskites through Thiophene Additives for Improved Photovoltaic Stability
4 | 0 | 0.36 | 0 | 0 | 0 | 0 | 0 | 0 | 0 | 0.4 | 0 | 0 | 0 | 0.04 | 0.8 | 0.2 | 0 | 2.7 | 100 | C60 | Pedot | Ag | BCP | 7.26 | Adjusting the Crystallization of Tin Perovskites through Thiophene Additives for Improved Photovoltaic Stability
4 | 0 | 0.36 | 0 | 0 | 0 | 0 | 0 | 0 | 0 | 0.4 | 0 | 0 | 0 | 0.04 | 0.8 | 0.2 | 0 | 2.7 | 100 | C60 | Pedot | Ag | BCP | 6.32 | Adjusting the Crystallization of Tin Perovskites through Thiophene Additives for Improved Photovoltaic Stability
4 | 0 | 0.36 | 0 | 0 | 0 | 0 | 0 | 0 | 0 | 0.4 | 0 | 0 | 0 | 0.04 | 0.8 | 0.2 | 0 | 2.7 | 100 | C60 | Pedot | Ag | BCP | 6.629 | Adjusting the Crystallization of Tin Perovskites through Thiophene Additives for Improved Photovoltaic Stability
4 | 0 | 0.36 | 0 | 0 | 0 | 0 | 0 | 0 | 0 | 0.4 | 0 | 0 | 0 | 0.04 | 0.8 | 0.2 | 0 | 2.7 | 100 | C60 | Pedot | Ag | BCP | 6.727 | Adjusting the Crystallization of Tin Perovskites through Thiophene Additives for Improved Photovoltaic Stability
4 | 0 | 0.36 | 0 | 0 | 0 | 0 | 0 | 0 | 0 | 0.4 | 0 | 0 | 0 | 0.04 | 0.8 | 0.2 | 0 | 2.7 | 100 | C60 | Pedot | Ag | BCP | 6.561 | Adjusting the Crystallization of Tin Perovskites through Thiophene Additives for Improved Photovoltaic Stability
4 | 0 | 0.36 | 0 | 0 | 0 | 0 | 0 | 0 | 0 | 0.4 | 0 | 0 | 0 | 0.04 | 0.8 | 0.2 | 0 | 2.7 | 100 | C60 | Pedot | Ag | BCP | 6.733 | Adjusting the Crystallization of Tin Perovskites through Thiophene Additives for Improved Photovoltaic Stability
4 | 0 | 0.36 | 0 | 0 | 0 | 0 | 0 | 0 | 0 | 0.4 | 0 | 0 | 0 | 0.04 | 0.8 | 0.2 | 0 | 2.7 | 100 | C60 | Pedot | Ag | BCP | 6.665 | Adjusting the Crystallization of Tin Perovskites through Thiophene Additives for Improved Photovoltaic Stability
4 | 0 | 0.36 | 0 | 0 | 0 | 0 | 0 | 0 | 0 | 0.4 | 0 | 0 | 0 | 0.04 | 0.8 | 0.2 | 0 | 2.7 | 100 | C60 | Pedot | Ag | BCP | 6.947 | Adjusting the Crystallization of Tin Perovskites through Thiophene Additives for Improved Photovoltaic Stability
4 | 0 | 0.36 | 0 | 0 | 0 | 0 | 0 | 0 | 0 | 0.4 | 0 | 0 | 0 | 0.04 | 0.8 | 0.2 | 0 | 2.7 | 100 | C60 | Pedot | Ag | BCP | 6.82 | Adjusting the Crystallization of Tin Perovskites through Thiophene Additives for Improved Photovoltaic Stability
0 | 1.2 | 0 | 0 | 0 | 0 | 0 | 1.1 | 0 | 0 | 0 | 0 | 0 | 0 | 0 | 0.9 | 0.1 | 0 | 2.7 | 120 | PCBM | Ptaa | Ag | BCP | 18.65 | Effective Multifunctional Additive Engineering for Efficient and Stable Inverted Perovskite Solar Cells
2 | 1.2 | 0 | 0 | 0 | 0 | 0 | 1.1 | 0 | 0 | 0 | 0 | 0 | 0 | 0 | 0.9 | 0.1 | 0 | 2.7 | 120 | PCBM | Ptaa | Ag | BCP | 19 | Effective Multifunctional Additive Engineering for Efficient and Stable Inverted Perovskite Solar Cells
4 | 1.2 | 0 | 0 | 0 | 0 | 0 | 1.1 | 0 | 0 | 0 | 0 | 0 | 0 | 0 | 0.9 | 0.1 | 0 | 2.7 | 120 | PCBM | Ptaa | Ag | BCP | 20.61 | Effective Multifunctional Additive Engineering for Efficient and Stable Inverted Perovskite Solar Cells
5 | 1.2 | 0 | 0 | 0 | 0 | 0 | 1.1 | 0 | 0 | 0 | 0 | 0 | 0 | 0 | 0.9 | 0.1 | 0 | 2.7 | 120 | PCBM | Ptaa | Ag | BCP | 19.2 | Effective Multifunctional Additive Engineering for Efficient and Stable Inverted Perovskite Solar Cells
7 | 1.2 | 0 | 0 | 0 | 0 | 0 | 1.1 | 0 | 0 | 0 | 0 | 0 | 0 | 0 | 0.9 | 0.1 | 0 | 2.7 | 120 | PCBM | Ptaa | Ag | BCP | 17.5 | Effective Multifunctional Additive Engineering for Efficient and Stable Inverted Perovskite Solar Cells
0 | 1.47 | 0 | 0 | 0 | 0 | 0 | 1.47 | 0 | 0 | 0 | 0 | 0 | 0 | 0 | 0.88 | 0.12 | 0 | 2.4 | 100 | ctio2-mtio2 | Spiro | Au | no | 16.23 | Dual-Functional 3-Acetyl-2,5-dimethylthiophene Additive-Assisted Crystallization Control and Trap State Passivation for High-Performance Perovskite Solar Cells
2 | 1.47 | 0 | 0 | 0 | 0 | 0 | 1.47 | 0 | 0 | 0 | 0 | 0 | 0 | 0 | 0.88 | 0.12 | 0 | 2.4 | 100 | ctio2-mtio2 | Spiro | Au | no | 17.14 | Dual-Functional 3-Acetyl-2,5-dimethylthiophene Additive-Assisted Crystallization Control and Trap State Passivation for High-Performance Perovskite Solar Cells
4 | 1.47 | 0 | 0 | 0 | 0 | 0 | 1.47 | 0 | 0 | 0 | 0 | 0 | 0 | 0 | 0.88 | 0.12 | 0 | 2.4 | 100 | ctio2-mtio2 | Spiro | Au | no | 18.22 | Dual-Functional 3-Acetyl-2,5-dimethylthiophene Additive-Assisted Crystallization Control and Trap State Passivation for High-Performance Perovskite Solar Cells
5 | 1.47 | 0 | 0 | 0 | 0 | 0 | 1.47 | 0 | 0 | 0 | 0 | 0 | 0 | 0 | 0.88 | 0.12 | 0 | 2.4 | 100 | ctio2-mtio2 | Spiro | Au | no | 16.8 | Dual-Functional 3-Acetyl-2,5-dimethylthiophene Additive-Assisted Crystallization Control and Trap State Passivation for High-Performance Perovskite Solar Cells
0 | 2 | 0 | 0 | 0 | 0 | 0 | 0.5 | 0 | 0.5 | 0 | 0 | 0 | 0 | 0 | 1 | 0 | 0 | 0 | 110 | PCBM | Pedot | Al | no | 14 | 3-Thiophenemalonic Acid Additive Enhanced Performance in Perovskite Solar Cells
2 | 2 | 0 | 0 | 0 | 0 | 0 | 0.5 | 0 | 0.5 | 0 | 0 | 0 | 0 | 0 | 1 | 0 | 0 | 0 | 110 | PCBM | Pedot | Al | no | 15.3 | 3-Thiophenemalonic Acid Additive Enhanced Performance in Perovskite Solar Cells
4 | 2 | 0 | 0 | 0 | 0 | 0 | 0.5 | 0 | 0.5 | 0 | 0 | 0 | 0 | 0 | 1 | 0 | 0 | 0 | 110 | PCBM | Pedot | Al | no | 15.8 | 3-Thiophenemalonic Acid Additive Enhanced Performance in Perovskite Solar Cells
5 | 2 | 0 | 0 | 0 | 0 | 0 | 0.5 | 0 | 0.5 | 0 | 0 | 0 | 0 | 0 | 1 | 0 | 0 | 0 | 110 | PCBM | Pedot | Al | no | 15 | 3-Thiophenemalonic Acid Additive Enhanced Performance in Perovskite Solar Cells
0 | 0 | 1.8 | 0 | 0 | 0 | 0.35 | 1.8 | 0 | 0 | 0 | 0 | 0 | 0 | 0 | 0.8 | 0.2 | 0 | 2.8 | 150 | SnO2 | Spiro | Ag | MoO3 | 20.76 | Aniline Sulfonic Acid Induced Uniform Perovskite Film for Large-Scale Photovoltaics
2 | 0 | 1.8 | 0 | 0 | 0 | 0.35 | 1.8 | 0 | 0 | 0 | 0 | 0 | 0 | 0 | 0.8 | 0.2 | 0 | 2.8 | 150 | SnO2 | Spiro | Ag | MoO3 | 21.79 | Aniline Sulfonic Acid Induced Uniform Perovskite Film for Large-Scale Photovoltaics
4 | 0 | 1.8 | 0 | 0 | 0 | 0.35 | 1.8 | 0 | 0 | 0 | 0 | 0 | 0 | 0 | 0.8 | 0.2 | 0 | 2.8 | 150 | SnO2 | Spiro | Ag | MoO3 | 23.18 | Aniline Sulfonic Acid Induced Uniform Perovskite Film for Large-Scale Photovoltaics
5 | 0 | 1.8 | 0 | 0 | 0 | 0.35 | 1.8 | 0 | 0 | 0 | 0 | 0 | 0 | 0 | 0.8 | 0.2 | 0 | 2.8 | 150 | SnO2 | Spiro | Ag | MoO3 | 22.54 | Aniline Sulfonic Acid Induced Uniform Perovskite Film for Large-Scale Photovoltaics
0 | 1.3 | 0 | 0 | 0 | 0 | 0 | 1.365 | 0 | 0 | 0 | 0 | 0 | 0 | 0 | 0.8 | 0.2 | 0 | 2.7 | 100 | PCBM | Nio | Ag | BCP | 16.77 | Conjugated Molecules “Bridge”: Functional Ligand toward Highly Efficient and Long-Term Stable Perovskite Solar Cell
0 | 1.3 | 0 | 0 | 0 | 0 | 0 | 1.365 | 0 | 0 | 0 | 0 | 0 | 0 | 0 | 0.8 | 0.2 | 0 | 2.7 | 100 | PCBM | Nio | Ag | BCP | 17.7 | Conjugated Molecules “Bridge”: Functional Ligand toward Highly Efficient and Long-Term Stable Perovskite Solar Cell
1 | 1.3 | 0 | 0 | 0 | 0 | 0 | 1.365 | 0 | 0 | 0 | 0 | 0 | 0 | 0 | 0.8 | 0.2 | 0 | 2.7 | 100 | PCBM | Nio | Ag | BCP | 17.58 | Conjugated Molecules “Bridge”: Functional Ligand toward Highly Efficient and Long-Term Stable Perovskite Solar Cell
3 | 1.3 | 0 | 0 | 0 | 0 | 0 | 1.365 | 0 | 0 | 0 | 0 | 0 | 0 | 0 | 0.8 | 0.2 | 0 | 2.7 | 100 | PCBM | Nio | Ag | BCP | 18.78 | Conjugated Molecules “Bridge”: Functional Ligand toward Highly Efficient and Long-Term Stable Perovskite Solar Cell
4 | 1.3 | 0 | 0 | 0 | 0 | 0 | 1.365 | 0 | 0 | 0 | 0 | 0 | 0 | 0 | 0.8 | 0.2 | 0 | 2.7 | 100 | PCBM | Nio | Ag | BCP | 19.51 | Conjugated Molecules “Bridge”: Functional Ligand toward Highly Efficient and Long-Term Stable Perovskite Solar Cell
7 | 1.3 | 0 | 0 | 0 | 0 | 0 | 1.365 | 0 | 0 | 0 | 0 | 0 | 0 | 0 | 0.8 | 0.2 | 0 | 2.7 | 100 | PCBM | Nio | Ag | BCP | 14.51 | Conjugated Molecules “Bridge”: Functional Ligand toward Highly Efficient and Long-Term Stable Perovskite Solar Cell
2 | 1.3 | 0 | 0 | 0 | 0 | 0 | 1.365 | 0 | 0 | 0 | 0 | 0 | 0 | 0 | 0.8 | 0.2 | 0 | 2.7 | 100 | PCBM | Nio | Ag | BCP | 18.62 | Conjugated Molecules “Bridge”: Functional Ligand toward Highly Efficient and Long-Term Stable Perovskite Solar Cell
4 | 1.3 | 0 | 0 | 0 | 0 | 0 | 1.365 | 0 | 0 | 0 | 0 | 0 | 0 | 0 | 0.8 | 0.2 | 0 | 2.7 | 100 | PCBM | Nio | Ag | BCP | 20.15 | Conjugated Molecules “Bridge”: Functional Ligand toward Highly Efficient and Long-Term Stable Perovskite Solar Cell
4 | 1.3 | 0 | 0 | 0 | 0 | 0 | 1.365 | 0 | 0 | 0 | 0 | 0 | 0 | 0 | 0.8 | 0.2 | 0 | 2.7 | 100 | PCBM | Nio | Ag | BCP | 20.89 | Conjugated Molecules “Bridge”: Functional Ligand toward Highly Efficient and Long-Term Stable Perovskite Solar Cell
7 | 1.3 | 0 | 0 | 0 | 0 | 0 | 1.365 | 0 | 0 | 0 | 0 | 0 | 0 | 0 | 0.8 | 0.2 | 0 | 2.7 | 100 | PCBM | Nio | Ag | BCP | 15.63 | Conjugated Molecules “Bridge”: Functional Ligand toward Highly Efficient and Long-Term Stable Perovskite Solar Cell
0 | 0 | 1 | 0.075 | 0 | 0.2 | 0 | 1.1 | 0.2 | 0 | 0 | 0 | 0 | 0 | 0 | 0.8 | 0.2 | 0 | 2.7 | 100 | SnO2 | Spiro | Au | no | 17.08 | General Nondestructive Passivation by 4-Fluoroaniline for Perovskite Solar Cells with Improved Performance and Stability
4 | 0 | 1 | 0.075 | 0 | 0.2 | 0 | 1.1 | 0.2 | 0 | 0 | 0 | 0 | 0 | 0 | 0.8 | 0.2 | 0 | 2.7 | 100 | SnO2 | Spiro | Au | no | 20.48 | General Nondestructive Passivation by 4-Fluoroaniline for Perovskite Solar Cells with Improved Performance and Stability
0 | 1 | 0 | 0 | 0 | 0 | 0 | 1 | 0 | 0 | 0 | 0 | 0 | 0 | 0 | 1 | 0 | 0 | 2.7 | 100 | SnO2 | Spiro | Au | no | 13.63 | General Nondestructive Passivation by 4-Fluoroaniline for Perovskite Solar Cells with Improved Performance and Stability
4 | 1 | 0 | 0 | 0 | 0 | 0 | 1 | 0 | 0 | 0 | 0 | 0 | 0 | 0 | 1 | 0 | 0 | 2.7 | 100 | SnO2 | Spiro | Au | no | 17.35 | General Nondestructive Passivation by 4-Fluoroaniline for Perovskite Solar Cells with Improved Performance and Stability
0 | 3.64 | 0 | 0 | 0 | 0 | 0 | 0 | 0 | 0.88 | 0 | 0 | 0 | 0 | 0 | 1 | 0 | 0 | 0 | 100 | SnO2 | Spiro | Au | no | 12.62 | General Nondestructive Passivation by 4-Fluoroaniline for Perovskite Solar Cells with Improved Performance and Stability
4 | 3.64 | 0 | 0 | 0 | 0 | 0 | 0 | 0 | 0.88 | 0 | 0 | 0 | 0 | 0 | 1 | 0 | 0 | 0 | 100 | SnO2 | Spiro | Au | no | 17.01 | General Nondestructive Passivation by 4-Fluoroaniline for Perovskite Solar Cells with Improved Performance and Stability
0 | 0 | 2 | 0.4 | 0 | 0 | 0 | 1.92 | 0.48 | 0 | 0 | 0 | 0 | 0 | 0 | 0.8 | 0.2 | 0 | 2.7 | 100 | SnO2 | Spiro | Au | no | 15.97 | General Nondestructive Passivation by 4-Fluoroaniline for Perovskite Solar Cells with Improved Performance and Stability
4 | 0 | 2 | 0.4 | 0 | 0 | 0 | 1.92 | 0.48 | 0 | 0 | 0 | 0 | 0 | 0 | 0.8 | 0.2 | 0 | 2.7 | 100 | SnO2 | Spiro | Au | no | 18.6 | General Nondestructive Passivation by 4-Fluoroaniline for Perovskite Solar Cells with Improved Performance and Stability
0 | 0 | 0.75 | 0 | 0 | 0.25 | 0 | 0 | 0 | 0 | 1 | 0 | 0 | 0 | 0.1 | 0.8 | 0.2 | 0 | 2.7 | 80 | C60 | Pedot | Ag | BCP | 10.34 | Regulating the crystallization dynamics through hydrogen bonding for high efficiency tin halide perovskite solar cells†
0 | 0 | 0.75 | 0 | 0 | 0.25 | 0 | 0 | 0 | 0 | 1 | 0 | 0 | 0 | 0.1 | 0.8 | 0.2 | 0 | 2.7 | 80 | C60 | Pedot | Ag | BCP | 9.32 | Regulating the crystallization dynamics through hydrogen bonding for high efficiency tin halide perovskite solar cells†
4 | 0 | 0.75 | 0 | 0 | 0.25 | 0 | 0 | 0 | 0 | 1 | 0 | 0 | 0 | 0.1 | 0.8 | 0.2 | 0 | 2.7 | 80 | C60 | Pedot | Ag | BCP | 12.04 | Regulating the crystallization dynamics through hydrogen bonding for high efficiency tin halide perovskite solar cells†
4 | 0 | 0.75 | 0 | 0 | 0.25 | 0 | 0 | 0 | 0 | 1 | 0 | 0 | 0 | 0.1 | 0.8 | 0.2 | 0 | 2.7 | 80 | C60 | Pedot | Ag | BCP | 11 | Regulating the crystallization dynamics through hydrogen bonding for high efficiency tin halide perovskite solar cells†
0 | 1.54 | 0 | 0 | 0 | 0 | 0 | 1.5 | 0 | 0 | 0 | 0 | 0 | 0 | 0 | 0.7 | 0.3 | 0 | 2.7 | 100 | SnO2 | Spiro | Ag | no | 18 | Moisture-preventing MAPbI3 solar cells with high photovoltaic performance via multiple ligand engineering
4 | 1.54 | 0 | 0 | 0 | 0 | 0 | 1.5 | 0 | 0 | 0 | 0 | 0 | 0 | 0 | 0.7 | 0.3 | 0 | 2.7 | 100 | SnO2 | Spiro | Ag | no | 20.24 | Moisture-preventing MAPbI3 solar cells with high photovoltaic performance via multiple ligand engineering
0 | 1.2 | 0 | 0 | 0 | 0 | 0 | 1.2 | 0 | 0 | 0 | 0 | 0 | 0 | 0 | 0 | 0 | 1 | 2.7 | 110 | C60 | Ptaa | Al | BCP | 17.37 | Conjugated molecule based 2D perovskites for high-performance perovskite solar cells†
4 | 1.2 | 0 | 0 | 0 | 0 | 0 | 1.2 | 0 | 0 | 0 | 0 | 0 | 0 | 0 | 0 | 0 | 1 | 2.7 | 110 | C60 | Ptaa | Al | BCP | 21.98 | Conjugated molecule based 2D perovskites for high-performance perovskite solar cells†
0 | 0 | 1 | 0.06 | 0 | 0.18 | 0 | 1.17 | 0.18 | 0 | 0 | 0 | 0 | 0 | 0 | 0.833 | 0.167 | 0 | 2.7 | 100 | PCBM | Ptaa | Ag | BCP | 20.36 | Unraveling Differences in the Effects of Ammonium/Amine-Based Additives on the Performance and Stability of Inverted Perovskite Solar Cells
4 | 0 | 1 | 0.06 | 0 | 0.18 | 0 | 1.17 | 0.18 | 0 | 0 | 0 | 0 | 0 | 0 | 0.833 | 0.167 | 0 | 2.7 | 100 | PCBM | Ptaa | Ag | BCP | 21.6 | Unraveling Differences in the Effects of Ammonium/Amine-Based Additives on the Performance and Stability of Inverted Perovskite Solar Cells
4 | 0 | 1 | 0.06 | 0 | 0.18 | 0 | 1.17 | 0.18 | 0 | 0 | 0 | 0 | 0 | 0 | 0.833 | 0.167 | 0 | 2.7 | 100 | PCBM | Ptaa | Ag | BCP | 22.14 | Unraveling Differences in the Effects of Ammonium/Amine-Based Additives on the Performance and Stability of Inverted Perovskite Solar Cells
0 | 1.5 | 0 | 0 | 0 | 0 | 0 | 1.5 | 0 | 0 | 0 | 0 | 0 | 0 | 0 | 0.89 | 0.11 | 0 | 2.7 | 100 | PCBM | Ptaa | Ag | BCP | 18.3 | Unraveling Differences in the Effects of Ammonium/Amine-Based Additives on the Performance and Stability of Inverted Perovskite Solar Cells
3 | 1.5 | 0 | 0 | 0 | 0 | 0 | 1.5 | 0 | 0 | 0 | 0 | 0 | 0 | 0 | 0.89 | 0.11 | 0 | 2.7 | 100 | PCBM | Ptaa | Ag | BCP | 20.4 | Unraveling Differences in the Effects of Ammonium/Amine-Based Additives on the Performance and Stability of Inverted Perovskite Solar Cells
4 | 1.5 | 0 | 0 | 0 | 0 | 0 | 1.5 | 0 | 0 | 0 | 0 | 0 | 0 | 0 | 0.89 | 0.11 | 0 | 2.7 | 100 | PCBM | Ptaa | Ag | BCP | 20.5 | Unraveling Differences in the Effects of Ammonium/Amine-Based Additives on the Performance and Stability of Inverted Perovskite Solar Cells
5 | 1.5 | 0 | 0 | 0 | 0 | 0 | 1.5 | 0 | 0 | 0 | 0 | 0 | 0 | 0 | 0.89 | 0.11 | 0 | 2.7 | 100 | PCBM | Ptaa | Ag | BCP | 20.4 | Unraveling Differences in the Effects of Ammonium/Amine-Based Additives on the Performance and Stability of Inverted Perovskite Solar Cells
3 | 1.5 | 0 | 0 | 0 | 0 | 0 | 1.5 | 0 | 0 | 0 | 0 | 0 | 0 | 0 | 0.89 | 0.11 | 0 | 2.7 | 100 | PCBM | Ptaa | Ag | BCP | 20.6 | Unraveling Differences in the Effects of Ammonium/Amine-Based Additives on the Performance and Stability of Inverted Perovskite Solar Cells
4 | 1.5 | 0 | 0 | 0 | 0 | 0 | 1.5 | 0 | 0 | 0 | 0 | 0 | 0 | 0 | 0.89 | 0.11 | 0 | 2.7 | 100 | PCBM | Ptaa | Ag | BCP | 21.3 | Unraveling Differences in the Effects of Ammonium/Amine-Based Additives on the Performance and Stability of Inverted Perovskite Solar Cells
5 | 1.5 | 0 | 0 | 0 | 0 | 0 | 1.5 | 0 | 0 | 0 | 0 | 0 | 0 | 0 | 0.89 | 0.11 | 0 | 2.7 | 100 | PCBM | Ptaa | Ag | BCP | 20.9 | Unraveling Differences in the Effects of Ammonium/Amine-Based Additives on the Performance and Stability of Inverted Perovskite Solar Cells
0 | 0 | 0.8 | 0 | 0 | 0 | 0 | 0 | 0 | 0 | 0.8 | 0 | 0 | 0 | 0.08 | 0 | 1 | 0 | 2.4 | 100 | C60 | Pedot | Ag | BCP | 4.99 | How the Mixed Cations (Guanidium, Formamidinium, and Phenylethylamine) in Tin Iodide Perovskites Affect Their Charge Carrier Dynamics and Solar Cell Characteristics
0 | 0 | 0.8 | 0 | 0 | 0 | 0 | 0 | 0 | 0 | 0.8 | 0 | 0 | 0 | 0.08 | 0 | 1 | 0 | 2.4 | 100 | C60 | Pedot | Ag | BCP | 4.14 | How the Mixed Cations (Guanidium, Formamidinium, and Phenylethylamine) in Tin Iodide Perovskites Affect Their Charge Carrier Dynamics and Solar Cell Characteristics
4 | 0 | 0.68 | 0 | 0 | 0 | 0 | 0 | 0 | 0 | 0.8 | 0 | 0 | 0 | 0.08 | 0 | 1 | 0 | 2.4 | 100 | C60 | Pedot | Ag | BCP | 5.83 | How the Mixed Cations (Guanidium, Formamidinium, and Phenylethylamine) in Tin Iodide Perovskites Affect Their Charge Carrier Dynamics and Solar Cell Characteristics
4 | 0 | 0.68 | 0 | 0 | 0 | 0 | 0 | 0 | 0 | 0.8 | 0 | 0 | 0 | 0.08 | 0 | 1 | 0 | 2.4 | 100 | C60 | Pedot | Ag | BCP | 5.17 | How the Mixed Cations (Guanidium, Formamidinium, and Phenylethylamine) in Tin Iodide Perovskites Affect Their Charge Carrier Dynamics and Solar Cell Characteristics
2 | 0 | 0.626 | 0 | 0 | 0 | 0 | 0 | 0 | 0 | 0.8 | 0 | 0 | 0 | 0.08 | 0 | 1 | 0 | 2.4 | 100 | C60 | Pedot | Ag | BCP | 7.3 | How the Mixed Cations (Guanidium, Formamidinium, and Phenylethylamine) in Tin Iodide Perovskites Affect Their Charge Carrier Dynamics and Solar Cell Characteristics
2 | 0 | 0.626 | 0 | 0 | 0 | 0 | 0 | 0 | 0 | 0.8 | 0 | 0 | 0 | 0.08 | 0 | 1 | 0 | 2.4 | 100 | C60 | Pedot | Ag | BCP | 6.54 | How the Mixed Cations (Guanidium, Formamidinium, and Phenylethylamine) in Tin Iodide Perovskites Affect Their Charge Carrier Dynamics and Solar Cell Characteristics
4 | 0 | 0.612 | 0 | 0 | 0 | 0 | 0 | 0 | 0 | 0.8 | 0 | 0 | 0 | 0.08 | 0 | 1 | 0 | 2.4 | 100 | C60 | Pedot | Ag | BCP | 7.9 | How the Mixed Cations (Guanidium, Formamidinium, and Phenylethylamine) in Tin Iodide Perovskites Affect Their Charge Carrier Dynamics and Solar Cell Characteristics
4 | 0 | 0.612 | 0 | 0 | 0 | 0 | 0 | 0 | 0 | 0.8 | 0 | 0 | 0 | 0.08 | 0 | 1 | 0 | 2.4 | 100 | C60 | Pedot | Ag | BCP | 7 | How the Mixed Cations (Guanidium, Formamidinium, and Phenylethylamine) in Tin Iodide Perovskites Affect Their Charge Carrier Dynamics and Solar Cell Characteristics
5 | 0 | 0.6 | 0 | 0 | 0 | 0 | 0 | 0 | 0 | 0.8 | 0 | 0 | 0 | 0.08 | 0 | 1 | 0 | 2.4 | 100 | C60 | Pedot | Ag | BCP | 6.67 | How the Mixed Cations (Guanidium, Formamidinium, and Phenylethylamine) in Tin Iodide Perovskites Affect Their Charge Carrier Dynamics and Solar Cell Characteristics
5 | 0 | 0.6 | 0 | 0 | 0 | 0 | 0 | 0 | 0 | 0.8 | 0 | 0 | 0 | 0.08 | 0 | 1 | 0 | 2.4 | 100 | C60 | Pedot | Ag | BCP | 5.83 | How the Mixed Cations (Guanidium, Formamidinium, and Phenylethylamine) in Tin Iodide Perovskites Affect Their Charge Carrier Dynamics and Solar Cell Characteristics
0 | 0 | 1.02 | 0.06 | 0 | 0.112 | 0 | 1.2 | 0 | 0 | 0 | 0 | 0 | 0 | 0 | 0.8 | 0.2 | 0 | 4.4 | 120 | ctio2 | Spiro | Au | no | 19.32 | Fluoroethylamine Engineering for Effective Passivation to Attain 23.4% Efficiency Perovskite Solar Cells with Superior Stability
2 | 0 | 1.02 | 0.06 | 0 | 0.112 | 0 | 1.2 | 0 | 0 | 0 | 0 | 0 | 0 | 0 | 0.8 | 0.2 | 0 | 4.4 | 120 | ctio2 | Spiro | Au | no | 20.95 | Fluoroethylamine Engineering for Effective Passivation to Attain 23.4% Efficiency Perovskite Solar Cells with Superior Stability
4 | 0 | 1.02 | 0.06 | 0 | 0.112 | 0 | 1.2 | 0 | 0 | 0 | 0 | 0 | 0 | 0 | 0.8 | 0.2 | 0 | 4.4 | 120 | ctio2 | Spiro | Au | no | 21.48 | Fluoroethylamine Engineering for Effective Passivation to Attain 23.4% Efficiency Perovskite Solar Cells with Superior Stability
5 | 0 | 1.02 | 0.06 | 0 | 0.112 | 0 | 1.2 | 0 | 0 | 0 | 0 | 0 | 0 | 0 | 0.8 | 0.2 | 0 | 4.4 | 120 | ctio2 | Spiro | Au | no | 21.13 | Fluoroethylamine Engineering for Effective Passivation to Attain 23.4% Efficiency Perovskite Solar Cells with Superior Stability
6 | 0 | 1.02 | 0.06 | 0 | 0.112 | 0 | 1.2 | 0 | 0 | 0 | 0 | 0 | 0 | 0 | 0.8 | 0.2 | 0 | 4.4 | 120 | ctio2 | Spiro | Au | no | 20.02 | Fluoroethylamine Engineering for Effective Passivation to Attain 23.4% Efficiency Perovskite Solar Cells with Superior Stability
0 | 0 | 1.02 | 0.06 | 0 | 0.112 | 0 | 1.2 | 0 | 0 | 0 | 0 | 0 | 0 | 0 | 0.8 | 0.2 | 0 | 4.4 | 120 | ctio2 | Spiro | Au | no | 22.28 | Fluoroethylamine Engineering for Effective Passivation to Attain 23.4% Efficiency Perovskite Solar Cells with Superior Stability
4 | 0 | 1.02 | 0.06 | 0 | 0.112 | 0 | 1.2 | 0 | 0 | 0 | 0 | 0 | 0 | 0 | 0.8 | 0.2 | 0 | 4.4 | 120 | ctio2 | Spiro | Au | no | 23.4 | Fluoroethylamine Engineering for Effective Passivation to Attain 23.4% Efficiency Perovskite Solar Cells with Superior Stability
4 | 0 | 1.02 | 0.06 | 0 | 0.112 | 0 | 1.2 | 0 | 0 | 0 | 0 | 0 | 0 | 0 | 0.8 | 0.2 | 0 | 4.4 | 120 | ctio2 | Spiro | Au | no | 23.12 | Fluoroethylamine Engineering for Effective Passivation to Attain 23.4% Efficiency Perovskite Solar Cells with Superior Stability
4 | 0 | 1.02 | 0.06 | 0 | 0.112 | 0 | 1.2 | 0 | 0 | 0 | 0 | 0 | 0 | 0 | 0.8 | 0.2 | 0 | 4.4 | 120 | ctio2 | Spiro | Au | no | 22.98 | Fluoroethylamine Engineering for Effective Passivation to Attain 23.4% Efficiency Perovskite Solar Cells with Superior Stability
0 | 0 | 0.8 | 0 | 0 | 0 | 0 | 0 | 0 | 0 | 0.8 | 0 | 0 | 0 | 0 | 0 | 1 | 0 | 2.7 | 65 | C60 | Pedot | Ag | BCP | 8.44 | Illumination Durability and High-Efficiency Sn-Based Perovskite Solar Cell under Coordinated Control of Phenylhydrazine and Halogen Ions
4 | 0 | 0.8 | 0 | 0 | 0 | 0 | 0 | 0 | 0 | 0.8 | 0 | 0 | 0 | 0 | 0 | 1 | 0 | 2.7 | 65 | C60 | Pedot | Ag | BCP | 12.4 | Illumination Durability and High-Efficiency Sn-Based Perovskite Solar Cell under Coordinated Control of Phenylhydrazine and Halogen Ions
0 | 0 | 0.8 | 0 | 0 | 0 | 0 | 0 | 0 | 0 | 1 | 0.2 | 0 | 0 | 0 | 0.9 | 0.1 | 0 | 2.4 | 100 | PCBM | Pedot | Al | LiF | 1.64 | Effect of lead thiocyanate ions on performance of tin-based perovskite solar cells
0 | 0 | 0.8 | 0 | 0 | 0 | 0 | 0 | 0 | 0 | 1 | 0.2 | 0 | 0.05 | 0 | 0.9 | 0.1 | 0 | 2.4 | 100 | PCBM | Pedot | Al | LiF | 1.14 | Effect of lead thiocyanate ions on performance of tin-based perovskite solar cells
0 | 0 | 0.8 | 0 | 0 | 0 | 0 | 0 | 0 | 0 | 1 | 0.2 | 0 | 0.1 | 0 | 0.9 | 0.1 | 0 | 2.4 | 100 | PCBM | Pedot | Al | LiF | 2.24 | Effect of lead thiocyanate ions on performance of tin-based perovskite solar cells
0 | 0 | 0.8 | 0 | 0 | 0 | 0 | 0 | 0 | 0 | 1 | 0.2 | 0 | 0.15 | 0 | 0.9 | 0.1 | 0 | 2.4 | 100 | PCBM | Pedot | Al | LiF | 3.19 | Effect of lead thiocyanate ions on performance of tin-based perovskite solar cells
0 | 0 | 0.8 | 0 | 0 | 0 | 0 | 0 | 0 | 0 | 1 | 0.2 | 0 | 0.2 | 0 | 0.9 | 0.1 | 0 | 2.4 | 100 | PCBM | Pedot | Al | LiF | 6.23 | Effect of lead thiocyanate ions on performance of tin-based perovskite solar cells
0 | 0 | 0.8 | 0 | 0 | 0 | 0 | 0 | 0 | 0 | 1 | 0.2 | 0 | 0.25 | 0 | 0.9 | 0.1 | 0 | 2.4 | 100 | PCBM | Pedot | Al | LiF | 7.57 | Effect of lead thiocyanate ions on performance of tin-based perovskite solar cells
0 | 0 | 0.8 | 0 | 0 | 0 | 0 | 0 | 0 | 0 | 1 | 0.2 | 0 | 0.3 | 0 | 0.9 | 0.1 | 0 | 2.4 | 100 | PCBM | Pedot | Al | LiF | 4.88 | Effect of lead thiocyanate ions on performance of tin-based perovskite solar cells
0 | 0 | 0.8 | 0 | 0 | 0 | 0 | 0 | 0 | 0 | 1 | 0.2 | 0 | 0.35 | 0 | 0.9 | 0.1 | 0 | 2.4 | 100 | PCBM | Pedot | Al | LiF | 4.15 | Effect of lead thiocyanate ions on performance of tin-based perovskite solar cells
0 | 0 | 0.8 | 0 | 0 | 0 | 0 | 0 | 0 | 0 | 1 | 0.2 | 0 | 0.4 | 0 | 0.9 | 0.1 | 0 | 2.4 | 100 | PCBM | Pedot | Al | LiF | 1.43 | Effect of lead thiocyanate ions on performance of tin-based perovskite solar cells
0 | 0 | 0.8 | 0 | 0 | 0 | 0 | 0 | 0 | 0 | 1 | 0.2 | 0 | 0.45 | 0 | 0.9 | 0.1 | 0 | 2.4 | 100 | PCBM | Pedot | Al | LiF | 0.69 | Effect of lead thiocyanate ions on performance of tin-based perovskite solar cells
0 | 0 | 0.8 | 0 | 0 | 0 | 0 | 0 | 0 | 0 | 1 | 0.2 | 0 | 0.5 | 0 | 0.9 | 0.1 | 0 | 2.4 | 100 | PCBM | Pedot | Al | LiF | 0.44 | Effect of lead thiocyanate ions on performance of tin-based perovskite solar cells
0 | 0 | 1 | 0 | 0 | 0 | 0 | 0 | 0 | 0 | 1 | 0 | 0 | 0 | 0 | 0.8 | 0.2 | 0 | 2.7 | 100 | C60 | Pedot | Ag | BCP | 5.47 | Passivating Charged Defects with 1,6-Hexamethylenediamine To Realize Efficient and Stable Tin-Based Perovskite Solar Cells
0 | 0 | 1 | 0 | 0 | 0 | 0 | 0 | 0 | 0 | 1 | 0 | 0 | 0 | 0 | 0.8 | 0.2 | 0 | 2.7 | 100 | C60 | Pedot | Ag | BCP | 4.57 | Passivating Charged Defects with 1,6-Hexamethylenediamine To Realize Efficient and Stable Tin-Based Perovskite Solar Cells
4 | 0 | 1 | 0 | 0 | 0 | 0 | 0 | 0 | 0 | 1 | 0 | 0 | 0 | 0 | 0.8 | 0.2 | 0 | 2.7 | 100 | C60 | Pedot | Ag | BCP | 7.6 | Passivating Charged Defects with 1,6-Hexamethylenediamine To Realize Efficient and Stable Tin-Based Perovskite Solar Cells
4 | 0 | 1 | 0 | 0 | 0 | 0 | 0 | 0 | 0 | 1 | 0 | 0 | 0 | 0 | 0.8 | 0.2 | 0 | 2.7 | 100 | C60 | Pedot | Ag | BCP | 6.98 | Passivating Charged Defects with 1,6-Hexamethylenediamine To Realize Efficient and Stable Tin-Based Perovskite Solar Cells
5 | 0 | 1 | 0 | 0 | 0 | 0 | 0 | 0 | 0 | 1 | 0 | 0 | 0 | 0 | 0.8 | 0.2 | 0 | 2.7 | 100 | C60 | Pedot | Ag | BCP | 6.91 | Passivating Charged Defects with 1,6-Hexamethylenediamine To Realize Efficient and Stable Tin-Based Perovskite Solar Cells
5 | 0 | 1 | 0 | 0 | 0 | 0 | 0 | 0 | 0 | 1 | 0 | 0 | 0 | 0 | 0.8 | 0.2 | 0 | 2.7 | 100 | C60 | Pedot | Ag | BCP | 6.05 | Passivating Charged Defects with 1,6-Hexamethylenediamine To Realize Efficient and Stable Tin-Based Perovskite Solar Cells
7 | 0 | 1 | 0 | 0 | 0 | 0 | 0 | 0 | 0 | 1 | 0 | 0 | 0 | 0 | 0.8 | 0.2 | 0 | 2.7 | 100 | C60 | Pedot | Ag | BCP | 4.97 | Passivating Charged Defects with 1,6-Hexamethylenediamine To Realize Efficient and Stable Tin-Based Perovskite Solar Cells
7 | 0 | 1 | 0 | 0 | 0 | 0 | 0 | 0 | 0 | 1 | 0 | 0 | 0 | 0 | 0.8 | 0.2 | 0 | 2.7 | 100 | C60 | Pedot | Ag | BCP | 4.39 | Passivating Charged Defects with 1,6-Hexamethylenediamine To Realize Efficient and Stable Tin-Based Perovskite Solar Cells
0 | 0 | 0.9 | 0 | 0 | 0 | 0 | 0 | 0 | 0 | 1 | 0.1 | 0 | 0 | 0 | 0.8 | 0.2 | 0 | 2.7 | 130 | PCBM | Nio | Ag | BCP | 6 | FA/MA Cation Exchange for Efficient and Reproducible Tin-Based Perovskite Solar Cells
7 | 0 | 0.9 | 0 | 0 | 0 | 0 | 0 | 0 | 0 | 1 | 0.1 | 0 | 0 | 0 | 0.8 | 0.2 | 0 | 2.7 | 50 | PCBM | Nio | Ag | BCP | 2.21 | FA/MA Cation Exchange for Efficient and Reproducible Tin-Based Perovskite Solar Cells
6 | 0 | 0.9 | 0 | 0 | 0 | 0 | 0 | 0 | 0 | 1 | 0.1 | 0 | 0 | 0 | 0.8 | 0.2 | 0 | 2.7 | 70 | PCBM | Nio | Ag | BCP | 3.89 | FA/MA Cation Exchange for Efficient and Reproducible Tin-Based Perovskite Solar Cells
5 | 0 | 0.9 | 0 | 0 | 0 | 0 | 0 | 0 | 0 | 1 | 0.1 | 0 | 0 | 0 | 0.8 | 0.2 | 0 | 2.7 | 90 | PCBM | Nio | Ag | BCP | 5.53 | FA/MA Cation Exchange for Efficient and Reproducible Tin-Based Perovskite Solar Cells
2 | 0 | 0.9 | 0 | 0 | 0 | 0 | 0 | 0 | 0 | 1 | 0.1 | 0 | 0 | 0 | 0.8 | 0.2 | 0 | 2.7 | 110 | PCBM | Nio | Ag | BCP | 7.35 | FA/MA Cation Exchange for Efficient and Reproducible Tin-Based Perovskite Solar Cells
4 | 0 | 0.9 | 0 | 0 | 0 | 0 | 0 | 0 | 0 | 1 | 0.1 | 0 | 0 | 0 | 0.8 | 0.2 | 0 | 2.7 | 130 | PCBM | Nio | Ag | BCP | 8.64 | FA/MA Cation Exchange for Efficient and Reproducible Tin-Based Perovskite Solar Cells
3 | 0 | 0.9 | 0 | 0 | 0 | 0 | 0 | 0 | 0 | 1 | 0.1 | 0 | 0 | 0 | 0.8 | 0.2 | 0 | 2.7 | 150 | PCBM | Nio | Ag | BCP | 7.76 | FA/MA Cation Exchange for Efficient and Reproducible Tin-Based Perovskite Solar Cells
0 | 1.2 | 0 | 0 | 0 | 0 | 0 | 1.2 | 0 | 0 | 0 | 0 | 0 | 0 | 0 | 0 | 0.3 | 0.7 | 2.4 | 100 | PCBM | Ptaa | Cu | BCP | 19 | Influence of the Alkyl Chain Length of (Pentafluorophenylalkyl) Ammonium Salts on Inverted Perovskite Solar Cell Performance
2 | 1.2 | 0 | 0 | 0 | 0 | 0 | 1.2 | 0 | 0 | 0 | 0 | 0 | 0 | 0 | 0 | 0.3 | 0.7 | 2.4 | 100 | PCBM | Ptaa | Cu | BCP | 20 | Influence of the Alkyl Chain Length of (Pentafluorophenylalkyl) Ammonium Salts on Inverted Perovskite Solar Cell Performance
4 | 1.2 | 0 | 0 | 0 | 0 | 0 | 1.2 | 0 | 0 | 0 | 0 | 0 | 0 | 0 | 0 | 0.3 | 0.7 | 2.4 | 100 | PCBM | Ptaa | Cu | BCP | 20.1 | Influence of the Alkyl Chain Length of (Pentafluorophenylalkyl) Ammonium Salts on Inverted Perovskite Solar Cell Performance
6 | 1.2 | 0 | 0 | 0 | 0 | 0 | 1.2 | 0 | 0 | 0 | 0 | 0 | 0 | 0 | 0 | 0.3 | 0.7 | 2.4 | 100 | PCBM | Ptaa | Cu | BCP | 18.7 | Influence of the Alkyl Chain Length of (Pentafluorophenylalkyl) Ammonium Salts on Inverted Perovskite Solar Cell Performance
7 | 1.2 | 0 | 0 | 0 | 0 | 0 | 1.2 | 0 | 0 | 0 | 0 | 0 | 0 | 0 | 0 | 0.3 | 0.7 | 2.4 | 100 | PCBM | Ptaa | Cu | BCP | 18.3 | Influence of the Alkyl Chain Length of (Pentafluorophenylalkyl) Ammonium Salts on Inverted Perovskite Solar Cell Performance
4 | 1.2 | 0 | 0 | 0 | 0 | 0 | 1.2 | 0 | 0 | 0 | 0 | 0 | 0 | 0 | 0 | 0.3 | 0.7 | 2.4 | 100 | PCBM | Ptaa | Cu | BCP | 19.8 | Influence of the Alkyl Chain Length of (Pentafluorophenylalkyl) Ammonium Salts on Inverted Perovskite Solar Cell Performance
2 | 1.2 | 0 | 0 | 0 | 0 | 0 | 1.2 | 0 | 0 | 0 | 0 | 0 | 0 | 0 | 0 | 0.3 | 0.7 | 2.4 | 100 | PCBM | Ptaa | Cu | BCP | 19.7 | Influence of the Alkyl Chain Length of (Pentafluorophenylalkyl) Ammonium Salts on Inverted Perovskite Solar Cell Performance
5 | 1.2 | 0 | 0 | 0 | 0 | 0 | 1.2 | 0 | 0 | 0 | 0 | 0 | 0 | 0 | 0 | 0.3 | 0.7 | 2.4 | 100 | PCBM | Ptaa | Cu | BCP | 19.5 | Influence of the Alkyl Chain Length of (Pentafluorophenylalkyl) Ammonium Salts on Inverted Perovskite Solar Cell Performance
7 | 1.2 | 0 | 0 | 0 | 0 | 0 | 1.2 | 0 | 0 | 0 | 0 | 0 | 0 | 0 | 0 | 0.3 | 0.7 | 2.4 | 100 | PCBM | Ptaa | Cu | BCP | 18.4 | Influence of the Alkyl Chain Length of (Pentafluorophenylalkyl) Ammonium Salts on Inverted Perovskite Solar Cell Performance
2 | 1.2 | 0 | 0 | 0 | 0 | 0 | 1.2 | 0 | 0 | 0 | 0 | 0 | 0 | 0 | 0 | 0.3 | 0.7 | 2.4 | 100 | PCBM | Ptaa | Cu | BCP | 16.6 | Influence of the Alkyl Chain Length of (Pentafluorophenylalkyl) Ammonium Salts on Inverted Perovskite Solar Cell Performance
4 | 1.2 | 0 | 0 | 0 | 0 | 0 | 1.2 | 0 | 0 | 0 | 0 | 0 | 0 | 0 | 0 | 0.3 | 0.7 | 2.4 | 100 | PCBM | Ptaa | Cu | BCP | 15.9 | Influence of the Alkyl Chain Length of (Pentafluorophenylalkyl) Ammonium Salts on Inverted Perovskite Solar Cell Performance
5 | 1.2 | 0 | 0 | 0 | 0 | 0 | 1.2 | 0 | 0 | 0 | 0 | 0 | 0 | 0 | 0 | 0.3 | 0.7 | 2.4 | 100 | PCBM | Ptaa | Cu | BCP | 14.2 | Influence of the Alkyl Chain Length of (Pentafluorophenylalkyl) Ammonium Salts on Inverted Perovskite Solar Cell Performance
5 | 1.2 | 0 | 0 | 0 | 0 | 0 | 1.2 | 0 | 0 | 0 | 0 | 0 | 0 | 0 | 0 | 0.3 | 0.7 | 2.4 | 100 | PCBM | Ptaa | Cu | BCP | 12.5 | Influence of the Alkyl Chain Length of (Pentafluorophenylalkyl) Ammonium Salts on Inverted Perovskite Solar Cell Performance
0 | 1 | 0 | 0 | 0 | 0 | 0 | 1 | 0 | 0 | 0 | 0 | 0 | 0 | 0 | 0 | 0.3 | 0.7 | 2.7 | 100 | ctio2 | Spiro | Ag | no | 15.9 | Tuning the A-site cation and X-site anion composition of CH3NH3PbI3 perovskite material for efficient planar perovskite solar cells
0 | 0.9 | 0 | 0.1 | 0 | 0 | 0 | 1 | 0 | 0 | 0 | 0 | 0 | 0 | 0 | 0 | 0.3 | 0.7 | 2.7 | 120 | ctio2 | Spiro | Ag | no | 16.93 | Tuning the A-site cation and X-site anion composition of CH3NH3PbI3 perovskite material for efficient planar perovskite solar cells
0 | 0.9 | 0 | 0.1 | 0 | 0 | 0 | 1 | 0 | 0 | 0 | 0 | 0 | 0.05 | 0 | 0 | 0.3 | 0.7 | 2.7 | 120 | ctio2 | Spiro | Ag | no | 18.78 | Tuning the A-site cation and X-site anion composition of CH3NH3PbI3 perovskite material for efficient planar perovskite solar cells
0 | 0 | 1.08 | 0.25 | 0 | 0.1 | 0 | 1.23 | 0.218 | 0 | 0 | 0 | 0 | 0 | 0 | 0.8 | 0.2 | 0 | 2.4 | 100 | PCBM-ZnO | Nio | Ag | no | 18.4 | Multi-site passivation-based antisolvent additive engineering with gradient distribution for superior triple cation P-I-N perovskite solar cells
4 | 0 | 1.08 | 0.25 | 0 | 0.1 | 0 | 1.23 | 0.218 | 0 | 0 | 0 | 0 | 0 | 0 | 0.8 | 0.2 | 0 | 2.4 | 100 | PCBM-ZnO | Nio | Ag | no | 19.5 | Multi-site passivation-based antisolvent additive engineering with gradient distribution for superior triple cation P-I-N perovskite solar cells
4 | 0 | 1.08 | 0.25 | 0 | 0.1 | 0 | 1.23 | 0.218 | 0 | 0 | 0 | 0 | 0 | 0 | 0.8 | 0.2 | 0 | 2.4 | 100 | PCBM-ZnO | Nio | Ag | no | 19.77 | Multi-site passivation-based antisolvent additive engineering with gradient distribution for superior triple cation P-I-N perovskite solar cells
4 | 0 | 1.08 | 0.25 | 0 | 0.1 | 0 | 1.23 | 0.218 | 0 | 0 | 0 | 0 | 0 | 0 | 0.8 | 0.2 | 0 | 2.4 | 100 | PCBM-ZnO | Nio | Ag | no | 20 | Multi-site passivation-based antisolvent additive engineering with gradient distribution for superior triple cation P-I-N perovskite solar cells
4 | 0 | 1.08 | 0.25 | 0 | 0.1 | 0 | 1.23 | 0.218 | 0 | 0 | 0 | 0 | 0 | 0 | 0.8 | 0.2 | 0 | 2.4 | 100 | PCBM-ZnO | Nio | Ag | no | 20.72 | Multi-site passivation-based antisolvent additive engineering with gradient distribution for superior triple cation P-I-N perovskite solar cells
0 | 0 | 1 | 0 | 0 | 0 | 0 | 0 | 0 | 0 | 0.6 | 0 | 0 | 0 | 0.1 | 0.8 | 0.2 | 0 | 2.7 | 100 | PCBM | Pedot | Ag | BCP | 4.45 | Enhanced Photovoltaic Performance via a Bifunctional Additive in Tin-Based Perovskite Solar Cells
4 | 0 | 1 | 0 | 0 | 0 | 0 | 0 | 0 | 0 | 0.6 | 0 | 0 | 0 | 0.1 | 0.8 | 0.2 | 0 | 2.7 | 100 | PCBM | Pedot | Ag | BCP | 8.15 | Enhanced Photovoltaic Performance via a Bifunctional Additive in Tin-Based Perovskite Solar Cells
0 | 0.6 | 0.6 | 0 | 0 | 0 | 0 | 1.2 | 0 | 0 | 0 | 0 | 0 | 0 | 0 | 0.9 | 0.1 | 0 | 2.7 | 130 | ctio2 | Spiro | Au | no | 18.78 | Cation Engineering for Effective Defect Passivation to Improve Efficiency and Stability of FA0.5MA0.5PbI3 Perovskite Solar Cells
2 | 0.6 | 0.6 | 0 | 0 | 0 | 0 | 1.2 | 0 | 0 | 0 | 0 | 0 | 0 | 0 | 0.9 | 0.1 | 0 | 2.7 | 130 | ctio2 | Spiro | Au | no | 20.03 | Cation Engineering for Effective Defect Passivation to Improve Efficiency and Stability of FA0.5MA0.5PbI3 Perovskite Solar Cells
4 | 0.6 | 0.6 | 0 | 0 | 0 | 0 | 1.2 | 0 | 0 | 0 | 0 | 0 | 0 | 0 | 0.9 | 0.1 | 0 | 2.7 | 130 | ctio2 | Spiro | Au | no | 20.33 | Cation Engineering for Effective Defect Passivation to Improve Efficiency and Stability of FA0.5MA0.5PbI3 Perovskite Solar Cells
6 | 0.6 | 0.6 | 0 | 0 | 0 | 0 | 1.2 | 0 | 0 | 0 | 0 | 0 | 0 | 0 | 0.9 | 0.1 | 0 | 2.7 | 130 | ctio2 | Spiro | Au | no | 18.21 | Cation Engineering for Effective Defect Passivation to Improve Efficiency and Stability of FA0.5MA0.5PbI3 Perovskite Solar Cells
7 | 0.6 | 0.6 | 0 | 0 | 0 | 0 | 1.2 | 0 | 0 | 0 | 0 | 0 | 0 | 0 | 0.9 | 0.1 | 0 | 2.7 | 130 | ctio2 | Spiro | Au | no | 18.08 | Cation Engineering for Effective Defect Passivation to Improve Efficiency and Stability of FA0.5MA0.5PbI3 Perovskite Solar Cells
2 | 0.6 | 0.6 | 0 | 0 | 0 | 0 | 1.2 | 0 | 0 | 0 | 0 | 0 | 0 | 0 | 0.9 | 0.1 | 0 | 2.7 | 130 | ctio2 | Spiro | Au | no | 20.08 | Cation Engineering for Effective Defect Passivation to Improve Efficiency and Stability of FA0.5MA0.5PbI3 Perovskite Solar Cells
4 | 0.6 | 0.6 | 0 | 0 | 0 | 0 | 1.2 | 0 | 0 | 0 | 0 | 0 | 0 | 0 | 0.9 | 0.1 | 0 | 2.7 | 130 | ctio2 | Spiro | Au | no | 20.23 | Cation Engineering for Effective Defect Passivation to Improve Efficiency and Stability of FA0.5MA0.5PbI3 Perovskite Solar Cells
6 | 0.6 | 0.6 | 0 | 0 | 0 | 0 | 1.2 | 0 | 0 | 0 | 0 | 0 | 0 | 0 | 0.9 | 0.1 | 0 | 2.7 | 130 | ctio2 | Spiro | Au | no | 18.11 | Cation Engineering for Effective Defect Passivation to Improve Efficiency and Stability of FA0.5MA0.5PbI3 Perovskite Solar Cells
7 | 0.6 | 0.6 | 0 | 0 | 0 | 0 | 1.2 | 0 | 0 | 0 | 0 | 0 | 0 | 0 | 0.9 | 0.1 | 0 | 2.7 | 130 | ctio2 | Spiro | Au | no | 17.96 | Cation Engineering for Effective Defect Passivation to Improve Efficiency and Stability of FA0.5MA0.5PbI3 Perovskite Solar Cells
2 | 0.6 | 0.6 | 0 | 0 | 0 | 0 | 1.2 | 0 | 0 | 0 | 0 | 0 | 0 | 0 | 0.9 | 0.1 | 0 | 2.7 | 130 | ctio2 | Spiro | Au | no | 20.25 | Cation Engineering for Effective Defect Passivation to Improve Efficiency and Stability of FA0.5MA0.5PbI3 Perovskite Solar Cells
4 | 0.6 | 0.6 | 0 | 0 | 0 | 0 | 1.2 | 0 | 0 | 0 | 0 | 0 | 0 | 0 | 0.9 | 0.1 | 0 | 2.7 | 130 | ctio2 | Spiro | Au | no | 21.24 | Cation Engineering for Effective Defect Passivation to Improve Efficiency and Stability of FA0.5MA0.5PbI3 Perovskite Solar Cells
7 | 0.6 | 0.6 | 0 | 0 | 0 | 0 | 1.2 | 0 | 0 | 0 | 0 | 0 | 0 | 0 | 0.9 | 0.1 | 0 | 2.7 | 130 | ctio2 | Spiro | Au | no | 17.48 | Cation Engineering for Effective Defect Passivation to Improve Efficiency and Stability of FA0.5MA0.5PbI3 Perovskite Solar Cells
6 | 0.6 | 0.6 | 0 | 0 | 0 | 0 | 1.2 | 0 | 0 | 0 | 0 | 0 | 0 | 0 | 0.9 | 0.1 | 0 | 2.7 | 130 | ctio2 | Spiro | Au | no | 18.21 | Cation Engineering for Effective Defect Passivation to Improve Efficiency and Stability of FA0.5MA0.5PbI3 Perovskite Solar Cells
2 | 0.6 | 0.6 | 0 | 0 | 0 | 0 | 1.2 | 0 | 0 | 0 | 0 | 0 | 0 | 0 | 0.9 | 0.1 | 0 | 2.7 | 130 | ctio2 | Spiro | Au | no | 20.03 | Cation Engineering for Effective Defect Passivation to Improve Efficiency and Stability of FA0.5MA0.5PbI3 Perovskite Solar Cells
4 | 0.6 | 0.6 | 0 | 0 | 0 | 0 | 1.2 | 0 | 0 | 0 | 0 | 0 | 0 | 0 | 0.9 | 0.1 | 0 | 2.7 | 130 | ctio2 | Spiro | Au | no | 20.32 | Cation Engineering for Effective Defect Passivation to Improve Efficiency and Stability of FA0.5MA0.5PbI3 Perovskite Solar Cells
7 | 0.6 | 0.6 | 0 | 0 | 0 | 0 | 1.2 | 0 | 0 | 0 | 0 | 0 | 0 | 0 | 0.9 | 0.1 | 0 | 2.7 | 130 | ctio2 | Spiro | Au | no | 20.32 | Cation Engineering for Effective Defect Passivation to Improve Efficiency and Stability of FA0.5MA0.5PbI3 Perovskite Solar Cells
7 | 0.6 | 0.6 | 0 | 0 | 0 | 0 | 1.2 | 0 | 0 | 0 | 0 | 0 | 0 | 0 | 0.9 | 0.1 | 0 | 2.7 | 130 | ctio2 | Spiro | Au | no | 20.32 | Cation Engineering for Effective Defect Passivation to Improve Efficiency and Stability of FA0.5MA0.5PbI3 Perovskite Solar Cells
0 | 1 | 0 | 0 | 0 | 0 | 0 | 1 | 0 | 0 | 0 | 0 | 0 | 0 | 0 | 0.8 | 0.2 | 0 | 2.7 | 100 | PCBM | Pedot | Al | LiF | 12.46 | Synergistic effect of anions and cations in additives for highly efficient and stable perovskite solar cells†
0 | 1 | 0 | 0 | 0 | 0 | 0 | 1 | 0 | 0 | 0 | 0 | 0 | 0.05 | 0 | 0.8 | 0.2 | 0 | 2.7 | 100 | PCBM | Pedot | Al | LiF | 12.88 | Synergistic effect of anions and cations in additives for highly efficient and stable perovskite solar cells†
3 | 1 | 0 | 0 | 0 | 0 | 0 | 1 | 0 | 0 | 0 | 0 | 0 | 0 | 0 | 0.8 | 0.2 | 0 | 2.7 | 100 | PCBM | Pedot | Al | LiF | 13.97 | Synergistic effect of anions and cations in additives for highly efficient and stable perovskite solar cells†
4 | 1 | 0 | 0 | 0 | 0 | 0 | 1 | 0 | 0 | 0 | 0 | 0 | 0 | 0 | 0.8 | 0.2 | 0 | 2.7 | 100 | PCBM | Pedot | Al | LiF | 14.5 | Synergistic effect of anions and cations in additives for highly efficient and stable perovskite solar cells†
0 | 0.15 | 0.85 | 0 | 0 | 0 | 0 | 1 | 0 | 0 | 0 | 0 | 0 | 0 | 0 | 0.8 | 0.2 | 0 | 2.7 | 150 | ctio2 | Spiro | Au | no | 21.21 | A Special Additive Enables All Cations and Anions Passivation for Stable Perovskite Solar Cells with Efficiency over 23%
4 | 0.15 | 0.85 | 0 | 0 | 0 | 0 | 1 | 0 | 0 | 0 | 0 | 0 | 0 | 0 | 0.8 | 0.2 | 0 | 2.7 | 150 | ctio2 | Spiro | Au | no | 22.97 | A Special Additive Enables All Cations and Anions Passivation for Stable Perovskite Solar Cells with Efficiency over 23%
0 | 0 | 1 | 0 | 0 | 0 | 0 | 1 | 0 | 0 | 0 | 0 | 0 | 0 | 0 | 1 | 0 | 0 | 2.7 | 160 | ctio2 | Spiro | Au | no | 14.2 | Phenylalkylamine Passivation of Organolead Halide Perovskites Enabling High-Efficiency and Air-Stable Photovoltaic Cells
5 | 0 | 1 | 0 | 0 | 0 | 0 | 1 | 0 | 0 | 0 | 0 | 0 | 0 | 0 | 1 | 0 | 0 | 2.7 | 160 | ctio2 | Spiro | Au | no | 13.8 | Phenylalkylamine Passivation of Organolead Halide Perovskites Enabling High-Efficiency and Air-Stable Photovoltaic Cells
6 | 0 | 1 | 0 | 0 | 0 | 0 | 1 | 0 | 0 | 0 | 0 | 0 | 0 | 0 | 1 | 0 | 0 | 2.7 | 160 | ctio2 | Spiro | Au | no | 13.3 | Phenylalkylamine Passivation of Organolead Halide Perovskites Enabling High-Efficiency and Air-Stable Photovoltaic Cells
4 | 0 | 1 | 0 | 0 | 0 | 0 | 1 | 0 | 0 | 0 | 0 | 0 | 0 | 0 | 1 | 0 | 0 | 2.7 | 160 | ctio2 | Spiro | Au | no | 17.3 | Phenylalkylamine Passivation of Organolead Halide Perovskites Enabling High-Efficiency and Air-Stable Photovoltaic Cells
0 | 0 | 0 | 1.2 | 0 | 0 | 0 | 0.6 | 0.6 | 0 | 0 | 0 | 0 | 0 | 0 | 0 | 1 | 0 | 0 | 160 | Z0 | Spiro | Ag | MoO3 | 14.5 | Surface Passivation of All-Inorganic CsPbI2Br with a Fluorinated Organic Ammonium Salt for Perovskite Solar Cells with Efficiencies over 16%
4 | 0 | 0 | 1.2 | 0 | 0 | 0 | 0.6 | 0.6 | 0 | 0 | 0 | 0 | 0 | 0 | 0 | 1 | 0 | 0 | 160 | Z0 | Spiro | Ag | MoO3 | 16.07 | Surface Passivation of All-Inorganic CsPbI2Br with a Fluorinated Organic Ammonium Salt for Perovskite Solar Cells with Efficiencies over 16%
0 | 1.2 | 0 | 0 | 0 | 0 | 0 | 1.2 | 0 | 0 | 0 | 0 | 0 | 0 | 0 | 0 | 0.3 | 0.7 | 2.8 | 100 | ctio2-mtio2 | Spiro | Au | no | 12.95 | Surface Passivation of Perovskite Films via Iodide Salt Coatings for Enhanced Stability of Organic Lead Halide Perovskite Solar Cells
2 | 1.2 | 0 | 0 | 0 | 0 | 0 | 1.2 | 0 | 0 | 0 | 0 | 0 | 0 | 0 | 0 | 0.3 | 0.7 | 2.8 | 100 | ctio2-mtio2 | Spiro | Au | no | 14.55 | Surface Passivation of Perovskite Films via Iodide Salt Coatings for Enhanced Stability of Organic Lead Halide Perovskite Solar Cells
3 | 1.2 | 0 | 0 | 0 | 0 | 0 | 1.2 | 0 | 0 | 0 | 0 | 0 | 0 | 0 | 0 | 0.3 | 0.7 | 2.8 | 100 | ctio2-mtio2 | Spiro | Au | no | 15.95 | Surface Passivation of Perovskite Films via Iodide Salt Coatings for Enhanced Stability of Organic Lead Halide Perovskite Solar Cells
4 | 1.2 | 0 | 0 | 0 | 0 | 0 | 1.2 | 0 | 0 | 0 | 0 | 0 | 0 | 0 | 0 | 0.3 | 0.7 | 2.8 | 100 | ctio2-mtio2 | Spiro | Au | no | 16.73 | Surface Passivation of Perovskite Films via Iodide Salt Coatings for Enhanced Stability of Organic Lead Halide Perovskite Solar Cells
7 | 1.2 | 0 | 0 | 0 | 0 | 0 | 1.2 | 0 | 0 | 0 | 0 | 0 | 0 | 0 | 0 | 0.3 | 0.7 | 2.8 | 100 | ctio2-mtio2 | Spiro | Au | no | 10.72 | Surface Passivation of Perovskite Films via Iodide Salt Coatings for Enhanced Stability of Organic Lead Halide Perovskite Solar Cells
0 | 0 | 1.33 | 0.07 | 0 | 0.037 | 0 | 1.53 | 0.037 | 0 | 0 | 0 | 0 | 0 | 0 | 0.89 | 0.11 | 0 | 3.1 | 100 | SnO2 | Spiro | Au | no | 20.77 | Molecular Dipole Engineering of Carbonyl Additives for Efficient and Stable Perovskite Solar Cells
2 | 0 | 1.33 | 0.07 | 0 | 0.037 | 0 | 1.53 | 0.037 | 0 | 0 | 0 | 0 | 0 | 0 | 0.89 | 0.11 | 0 | 3.1 | 100 | SnO2 | Spiro | Au | no | 22.29 | Molecular Dipole Engineering of Carbonyl Additives for Efficient and Stable Perovskite Solar Cells
3 | 0 | 1.33 | 0.07 | 0 | 0.037 | 0 | 1.53 | 0.037 | 0 | 0 | 0 | 0 | 0 | 0 | 0.89 | 0.11 | 0 | 3.1 | 100 | SnO2 | Spiro | Au | no | 22.51 | Molecular Dipole Engineering of Carbonyl Additives for Efficient and Stable Perovskite Solar Cells
4 | 0 | 1.33 | 0.07 | 0 | 0.037 | 0 | 1.53 | 0.037 | 0 | 0 | 0 | 0 | 0 | 0 | 0.89 | 0.11 | 0 | 3.1 | 100 | SnO2 | Spiro | Au | no | 22.85 | Molecular Dipole Engineering of Carbonyl Additives for Efficient and Stable Perovskite Solar Cells
5 | 0 | 1.33 | 0.07 | 0 | 0.037 | 0 | 1.53 | 0.037 | 0 | 0 | 0 | 0 | 0 | 0 | 0.89 | 0.11 | 0 | 3.1 | 100 | SnO2 | Spiro | Au | no | 22.54 | Molecular Dipole Engineering of Carbonyl Additives for Efficient and Stable Perovskite Solar Cells
2 | 0 | 1.33 | 0.07 | 0 | 0.037 | 0 | 1.53 | 0.037 | 0 | 0 | 0 | 0 | 0 | 0 | 0.89 | 0.11 | 0 | 3.1 | 100 | SnO2 | Spiro | Au | no | 22.59 | Molecular Dipole Engineering of Carbonyl Additives for Efficient and Stable Perovskite Solar Cells
3 | 0 | 1.33 | 0.07 | 0 | 0.037 | 0 | 1.53 | 0.037 | 0 | 0 | 0 | 0 | 0 | 0 | 0.89 | 0.11 | 0 | 3.1 | 100 | SnO2 | Spiro | Au | no | 22.83 | Molecular Dipole Engineering of Carbonyl Additives for Efficient and Stable Perovskite Solar Cells
4 | 0 | 1.33 | 0.07 | 0 | 0.037 | 0 | 1.53 | 0.037 | 0 | 0 | 0 | 0 | 0 | 0 | 0.89 | 0.11 | 0 | 3.1 | 100 | SnO2 | Spiro | Au | no | 23.2 | Molecular Dipole Engineering of Carbonyl Additives for Efficient and Stable Perovskite Solar Cells
5 | 0 | 1.33 | 0.07 | 0 | 0.037 | 0 | 1.53 | 0.037 | 0 | 0 | 0 | 0 | 0 | 0 | 0.89 | 0.11 | 0 | 3.1 | 100 | SnO2 | Spiro | Au | no | 22.92 | Molecular Dipole Engineering of Carbonyl Additives for Efficient and Stable Perovskite Solar Cells
2 | 0 | 1.33 | 0.07 | 0 | 0.037 | 0 | 1.53 | 0.037 | 0 | 0 | 0 | 0 | 0 | 0 | 0.89 | 0.11 | 0 | 3.1 | 100 | SnO2 | Spiro | Au | no | 21.85 | Molecular Dipole Engineering of Carbonyl Additives for Efficient and Stable Perovskite Solar Cells
3 | 0 | 1.33 | 0.07 | 0 | 0.037 | 0 | 1.53 | 0.037 | 0 | 0 | 0 | 0 | 0 | 0 | 0.89 | 0.11 | 0 | 3.1 | 100 | SnO2 | Spiro | Au | no | 22.19 | Molecular Dipole Engineering of Carbonyl Additives for Efficient and Stable Perovskite Solar Cells
4 | 0 | 1.33 | 0.07 | 0 | 0.037 | 0 | 1.53 | 0.037 | 0 | 0 | 0 | 0 | 0 | 0 | 0.89 | 0.11 | 0 | 3.1 | 100 | SnO2 | Spiro | Au | no | 22.47 | Molecular Dipole Engineering of Carbonyl Additives for Efficient and Stable Perovskite Solar Cells
5 | 0 | 1.33 | 0.07 | 0 | 0.037 | 0 | 1.53 | 0.037 | 0 | 0 | 0 | 0 | 0 | 0 | 0.89 | 0.11 | 0 | 3.1 | 100 | SnO2 | Spiro | Au | no | 22.34 | Molecular Dipole Engineering of Carbonyl Additives for Efficient and Stable Perovskite Solar Cells
0 | 0 | 0.81 | 0.05 | 0 | 0.143 | 0 | 0.88 | 0.153 | 0 | 0 | 0 | 0 | 0 | 0 | 0.8 | 0.2 | 0 | 2.7 | 110 | SnO2 | Spiro | Au | no | 17.53 | Molecular Dipole Engineering of Carbonyl Additives for Efficient and Stable Perovskite Solar Cells
0 | 0 | 0.81 | 0.05 | 0 | 0.143 | 0 | 0.88 | 0.153 | 0 | 0 | 0 | 0 | 0 | 0 | 0.8 | 0.2 | 0 | 2.7 | 110 | SnO2 | Spiro | Au | no | 19.15 | Molecular Dipole Engineering of Carbonyl Additives for Efficient and Stable Perovskite Solar Cells
4 | 0 | 0.81 | 0.05 | 0 | 0.143 | 0 | 0.88 | 0.153 | 0 | 0 | 0 | 0 | 0 | 0 | 0.8 | 0.2 | 0 | 2.7 | 110 | SnO2 | Spiro | Au | no | 21.28 | Molecular Dipole Engineering of Carbonyl Additives for Efficient and Stable Perovskite Solar Cells
5 | 0 | 0.81 | 0.05 | 0 | 0.143 | 0 | 0.88 | 0.153 | 0 | 0 | 0 | 0 | 0 | 0 | 0.8 | 0.2 | 0 | 2.7 | 110 | SnO2 | Spiro | Au | no | 20.02 | Molecular Dipole Engineering of Carbonyl Additives for Efficient and Stable Perovskite Solar Cells
7 | 0 | 0.81 | 0.05 | 0 | 0.143 | 0 | 0.88 | 0.153 | 0 | 0 | 0 | 0 | 0 | 0 | 0.8 | 0.2 | 0 | 2.7 | 110 | SnO2 | Spiro | Au | no | 17.54 | Molecular Dipole Engineering of Carbonyl Additives for Efficient and Stable Perovskite Solar Cells
4 | 0 | 0.81 | 0.05 | 0 | 0.143 | 0 | 0.88 | 0.153 | 0 | 0 | 0 | 0 | 0 | 0 | 0.8 | 0.2 | 0 | 2.7 | 110 | SnO2 | Spiro | Au | no | 21.14 | Molecular Dipole Engineering of Carbonyl Additives for Efficient and Stable Perovskite Solar Cells
5 | 0 | 0.81 | 0.05 | 0 | 0.143 | 0 | 0.88 | 0.153 | 0 | 0 | 0 | 0 | 0 | 0 | 0.8 | 0.2 | 0 | 2.7 | 110 | SnO2 | Spiro | Au | no | 20.51 | Molecular Dipole Engineering of Carbonyl Additives for Efficient and Stable Perovskite Solar Cells
7 | 0 | 0.81 | 0.05 | 0 | 0.143 | 0 | 0.88 | 0.153 | 0 | 0 | 0 | 0 | 0 | 0 | 0.8 | 0.2 | 0 | 2.7 | 110 | SnO2 | Spiro | Au | no | 16.83 | Molecular Dipole Engineering of Carbonyl Additives for Efficient and Stable Perovskite Solar Cells
0 | 1 | 0 | 0 | 0 | 0 | 0 | 1 | 0 | 0 | 0 | 0 | 0 | 0 | 0 | 0.9 | 0.1 | 0 | 4.4 | 100 | SnO2 | Carbon | Carbon | no | 11.05 | Enhanced performance of carbon-based perovskite solar cells driven by N, N′-bis-(3-(3,5-di-tert-butyl-4 hydroxyphenyl) propionyl) hexanediamine
4 | 1 | 0 | 0 | 0 | 0 | 0 | 1 | 0 | 0 | 0 | 0 | 0 | 0 | 0 | 0.9 | 0.1 | 0 | 4.4 | 100 | SnO2 | Carbon | Carbon | no | 16.02 | Enhanced performance of carbon-based perovskite solar cells driven by N, N′-bis-(3-(3,5-di-tert-butyl-4 hydroxyphenyl) propionyl) hexanediamine
5 | 1 | 0 | 0 | 0 | 0 | 0 | 1 | 0 | 0 | 0 | 0 | 0 | 0 | 0 | 0.9 | 0.1 | 0 | 4.4 | 100 | SnO2 | Carbon | Carbon | no | 13.32 | Enhanced performance of carbon-based perovskite solar cells driven by N, N′-bis-(3-(3,5-di-tert-butyl-4 hydroxyphenyl) propionyl) hexanediamine
5 | 1 | 0 | 0 | 0 | 0 | 0 | 1 | 0 | 0 | 0 | 0 | 0 | 0 | 0 | 0.9 | 0.1 | 0 | 4.4 | 100 | SnO2 | Carbon | Carbon | no | 12.42 | Enhanced performance of carbon-based perovskite solar cells driven by N, N′-bis-(3-(3,5-di-tert-butyl-4 hydroxyphenyl) propionyl) hexanediamine
6 | 1 | 0 | 0 | 0 | 0 | 0 | 1 | 0 | 0 | 0 | 0 | 0 | 0 | 0 | 0.9 | 0.1 | 0 | 4.4 | 100 | SnO2 | Carbon | Carbon | no | 10.94 | Enhanced performance of carbon-based perovskite solar cells driven by N, N′-bis-(3-(3,5-di-tert-butyl-4 hydroxyphenyl) propionyl) hexanediamine
0 | 0.24 | 1.08 | 0 | 0 | 0.12 | 0 | 1.32 | 0.12 | 0 | 0 | 0 | 0 | 0 | 0 | 1 | 0 | 0 | 2.7 | 150 | ctio2-mtio2 | Spiro | Au | no | 2.63 | Investigation on the role of Lewis bases in the ripening process of perovskite films for highly efficient perovskite solar cells†
0 | 0.24 | 1.08 | 0 | 0 | 0.12 | 0 | 1.32 | 0.12 | 0 | 0 | 0 | 0 | 0 | 0 | 0.8 | 0.2 | 0 | 2.7 | 150 | ctio2-mtio2 | Spiro | Au | no | 18.84 | Investigation on the role of Lewis bases in the ripening process of perovskite films for highly efficient perovskite solar cells†
4 | 0.24 | 1.08 | 0 | 0 | 0.12 | 0 | 1.32 | 0.12 | 0 | 0 | 0 | 0 | 0 | 0 | 0.8 | 0.2 | 0 | 2.7 | 150 | ctio2-mtio2 | Spiro | Au | no | 20.06 | Investigation on the role of Lewis bases in the ripening process of perovskite films for highly efficient perovskite solar cells†
4 | 0.24 | 1.08 | 0 | 0 | 0.12 | 0 | 1.32 | 0.12 | 0 | 0 | 0 | 0 | 0 | 0 | 0.8 | 0.2 | 0 | 2.7 | 150 | ctio2-mtio2 | Spiro | Au | no | 15 | Investigation on the role of Lewis bases in the ripening process of perovskite films for highly efficient perovskite solar cells†
0 | 1.2 | 0 | 0 | 0 | 0 | 0 | 1.2 | 0 | 0 | 0 | 0 | 0 | 0 | 0 | 0.8 | 0.2 | 0 | 2.4 | 100 | PCBM | Nio | Au | BCP | 14.4 | Low-temperature, simple and efficient preparation of perovskite solar cells using Lewis bases urea and thiourea as additives: stimulating large grain growth and providing a PCE up to 18.8%†
0 | 1.2 | 0 | 0 | 0 | 0 | 0 | 1.2 | 0 | 0 | 0 | 0 | 0 | 0 | 0 | 0.8 | 0.2 | 0 | 2.4 | 85 | PCBM | Nio | Au | BCP | 13.1 | Low-temperature, simple and efficient preparation of perovskite solar cells using Lewis bases urea and thiourea as additives: stimulating large grain growth and providing a PCE up to 18.8%†
0 | 1.2 | 0 | 0 | 0 | 0 | 0 | 1.2 | 0 | 0 | 0 | 0 | 0 | 0 | 0 | 0.8 | 0.2 | 0 | 2.4 | 85 | PCBM | Nio | Au | BCP | 13.4 | Low-temperature, simple and efficient preparation of perovskite solar cells using Lewis bases urea and thiourea as additives: stimulating large grain growth and providing a PCE up to 18.8%†
0 | 1.2 | 0 | 0 | 0 | 0 | 0 | 1.2 | 0 | 0 | 0 | 0 | 0 | 0 | 0 | 0.8 | 0.2 | 0 | 2.4 | 65 | PCBM | Nio | Au | BCP | 7 | Low-temperature, simple and efficient preparation of perovskite solar cells using Lewis bases urea and thiourea as additives: stimulating large grain growth and providing a PCE up to 18.8%†
0 | 1.2 | 0 | 0 | 0 | 0 | 0 | 1.2 | 0 | 0 | 0 | 0 | 0 | 0 | 0 | 0.8 | 0.2 | 0 | 2.4 | 65 | PCBM | Nio | Au | BCP | 7.2 | Low-temperature, simple and efficient preparation of perovskite solar cells using Lewis bases urea and thiourea as additives: stimulating large grain growth and providing a PCE up to 18.8%†
4 | 1.2 | 0 | 0 | 0 | 0 | 0 | 1.2 | 0 | 0 | 0 | 0 | 0 | 0 | 0 | 0.8 | 0.2 | 0 | 2.4 | 100 | PCBM | Nio | Au | BCP | 17.3 | Low-temperature, simple and efficient preparation of perovskite solar cells using Lewis bases urea and thiourea as additives: stimulating large grain growth and providing a PCE up to 18.8%†
4 | 1.2 | 0 | 0 | 0 | 0 | 0 | 1.2 | 0 | 0 | 0 | 0 | 0 | 0 | 0 | 0.8 | 0.2 | 0 | 2.4 | 100 | PCBM | Nio | Au | BCP | 18.4 | Low-temperature, simple and efficient preparation of perovskite solar cells using Lewis bases urea and thiourea as additives: stimulating large grain growth and providing a PCE up to 18.8%†
4 | 1.2 | 0 | 0 | 0 | 0 | 0 | 1.2 | 0 | 0 | 0 | 0 | 0 | 0 | 0 | 0.8 | 0.2 | 0 | 2.4 | 65 | PCBM | Nio | Au | BCP | 15.9 | Low-temperature, simple and efficient preparation of perovskite solar cells using Lewis bases urea and thiourea as additives: stimulating large grain growth and providing a PCE up to 18.8%†
4 | 1.2 | 0 | 0 | 0 | 0 | 0 | 1.2 | 0 | 0 | 0 | 0 | 0 | 0 | 0 | 0.8 | 0.2 | 0 | 2.4 | 65 | PCBM | Nio | Au | BCP | 16.2 | Low-temperature, simple and efficient preparation of perovskite solar cells using Lewis bases urea and thiourea as additives: stimulating large grain growth and providing a PCE up to 18.8%†
4 | 1.2 | 0 | 0 | 0 | 0 | 0 | 1.2 | 0 | 0 | 0 | 0 | 0 | 0 | 0 | 0.8 | 0.2 | 0 | 2.4 | 100 | PCBM | Nio | Au | BCP | 16.2 | Low-temperature, simple and efficient preparation of perovskite solar cells using Lewis bases urea and thiourea as additives: stimulating large grain growth and providing a PCE up to 18.8%†
4 | 1.2 | 0 | 0 | 0 | 0 | 0 | 1.2 | 0 | 0 | 0 | 0 | 0 | 0 | 0 | 0.8 | 0.2 | 0 | 2.4 | 65 | PCBM | Nio | Au | BCP | 9 | Low-temperature, simple and efficient preparation of perovskite solar cells using Lewis bases urea and thiourea as additives: stimulating large grain growth and providing a PCE up to 18.8%†
4 | 1.2 | 0 | 0 | 0 | 0 | 0 | 1.2 | 0 | 0 | 0 | 0 | 0 | 0 | 0 | 0.8 | 0.2 | 0 | 2.4 | 65 | PCBM | Nio | Au | BCP | 9.2 | Low-temperature, simple and efficient preparation of perovskite solar cells using Lewis bases urea and thiourea as additives: stimulating large grain growth and providing a PCE up to 18.8%†
0 | 0 | 1.27 | 0.07 | 0 | 0.225 | 0 | 1.39 | 0.225 | 0 | 0 | 0 | 0 | 0 | 0 | 0.8 | 0.2 | 0 | 0 | 100 | ctio2-mtio2 | Carbon | Carbon | ZrO 2 | 9 | Exploring the Effect of Lewis-Base Additives on the Performance and Stability of Mesoscopic Carbon-Electrode Perovskite Solar Cells
4 | 0 | 1.27 | 0.07 | 0 | 0.225 | 0 | 1.39 | 0.225 | 0 | 0 | 0 | 0 | 0 | 0 | 0.8 | 0.2 | 0 | 0 | 100 | ctio2-mtio2 | Carbon | Carbon | ZrO 2 | 10.24 | Exploring the Effect of Lewis-Base Additives on the Performance and Stability of Mesoscopic Carbon-Electrode Perovskite Solar Cells
3 | 0 | 1.27 | 0.07 | 0 | 0.225 | 0 | 1.39 | 0.225 | 0 | 0 | 0 | 0 | 0 | 0 | 0.8 | 0.2 | 0 | 0 | 100 | ctio2-mtio2 | Carbon | Carbon | ZrO 2 | 9.91 | Exploring the Effect of Lewis-Base Additives on the Performance and Stability of Mesoscopic Carbon-Electrode Perovskite Solar Cells
2 | 0 | 1.27 | 0.07 | 0 | 0.225 | 0 | 1.39 | 0.225 | 0 | 0 | 0 | 0 | 0 | 0 | 0.8 | 0.2 | 0 | 0 | 100 | ctio2-mtio2 | Carbon | Carbon | ZrO 2 | 9.69 | Exploring the Effect of Lewis-Base Additives on the Performance and Stability of Mesoscopic Carbon-Electrode Perovskite Solar Cells
6 | 0 | 1.27 | 0.07 | 0 | 0.225 | 0 | 1.39 | 0.225 | 0 | 0 | 0 | 0 | 0 | 0 | 0.8 | 0.2 | 0 | 0 | 100 | ctio2-mtio2 | Carbon | Carbon | ZrO 2 | 8.93 | Exploring the Effect of Lewis-Base Additives on the Performance and Stability of Mesoscopic Carbon-Electrode Perovskite Solar Cells
1 | 0 | 1.27 | 0.07 | 0 | 0.225 | 0 | 1.39 | 0.225 | 0 | 0 | 0 | 0 | 0 | 0 | 0.8 | 0.2 | 0 | 0 | 100 | ctio2-mtio2 | Carbon | Carbon | ZrO 2 | 10.17 | Exploring the Effect of Lewis-Base Additives on the Performance and Stability of Mesoscopic Carbon-Electrode Perovskite Solar Cells
4 | 0 | 1.27 | 0.07 | 0 | 0.225 | 0 | 1.39 | 0.225 | 0 | 0 | 0 | 0 | 0 | 0 | 0.8 | 0.2 | 0 | 0 | 100 | ctio2-mtio2 | Carbon | Carbon | ZrO 2 | 13.11 | Exploring the Effect of Lewis-Base Additives on the Performance and Stability of Mesoscopic Carbon-Electrode Perovskite Solar Cells
2 | 0 | 1.27 | 0.07 | 0 | 0.225 | 0 | 1.39 | 0.225 | 0 | 0 | 0 | 0 | 0 | 0 | 0.8 | 0.2 | 0 | 0 | 100 | ctio2-mtio2 | Carbon | Carbon | ZrO 2 | 10.78 | Exploring the Effect of Lewis-Base Additives on the Performance and Stability of Mesoscopic Carbon-Electrode Perovskite Solar Cells
5 | 0 | 1.27 | 0.07 | 0 | 0.225 | 0 | 1.39 | 0.225 | 0 | 0 | 0 | 0 | 0 | 0 | 0.8 | 0.2 | 0 | 0 | 100 | ctio2-mtio2 | Carbon | Carbon | ZrO 2 | 10.17 | Exploring the Effect of Lewis-Base Additives on the Performance and Stability of Mesoscopic Carbon-Electrode Perovskite Solar Cells
0 | 1.4 | 0 | 0 | 0 | 0 | 0 | 1.4 | 0 | 0 | 0 | 0 | 0 | 0 | 0 | 0.8 | 0.2 | 0 | 2.4 | 100 | PCBM | Nio | Au | BCP | 15.21 | A multifunctional ligand for defect passivation of perovskite film realizes air-stable perovskite solar cells with efficiencies exceeding 20%†
0 | 0.9 | 0.9 | 0 | 0 | 0 | 0 | 0.9 | 0 | 0 | 0.9 | 0 | 0 | 0 | 0.09 | 0.8 | 0.2 | 0 | 4.4 | 100 | PCBM-C60 | Pedot | Ag | BCP | 14.33 | Hard and Soft Acid and Base (HSAB) Engineering for Efficient and Stable Sn-Pb Perovskite Solar Cells
4 | 0.9 | 0.9 | 0 | 0 | 0 | 0 | 0.9 | 0 | 0 | 0.9 | 0 | 0 | 0 | 0.09 | 0.8 | 0.2 | 0 | 4.4 | 100 | PCBM-C60 | Pedot | Ag | BCP | 18.34 | Hard and Soft Acid and Base (HSAB) Engineering for Efficient and Stable Sn-Pb Perovskite Solar Cells
4 | 0.9 | 0.9 | 0 | 0 | 0 | 0 | 0.9 | 0 | 0 | 0.9 | 0 | 0 | 0 | 0.09 | 0.8 | 0.2 | 0 | 4.4 | 100 | PCBM-C60 | Pedot | Ag | BCP | 16.13 | Hard and Soft Acid and Base (HSAB) Engineering for Efficient and Stable Sn-Pb Perovskite Solar Cells
0 | 1 | 0 | 0 | 0 | 0 | 0 | 1 | 0 | 0 | 0 | 0 | 0 | 0 | 0 | 0.8 | 0.2 | 0 | 0 | 100 | ctio2-mtio2 | Carbon | Carbon | ZrO 2 | 10.66 | Synergistic Effect of Defect Passivation and Crystallization Control Enabled by Bifunctional Additives for Carbon-Based Mesoscopic Perovskite Solar Cells
2 | 1 | 0 | 0 | 0 | 0 | 0 | 1 | 0 | 0 | 0 | 0 | 0 | 0 | 0 | 0.8 | 0.2 | 0 | 0 | 100 | ctio2-mtio2 | Carbon | Carbon | ZrO 2 | 12.47 | Synergistic Effect of Defect Passivation and Crystallization Control Enabled by Bifunctional Additives for Carbon-Based Mesoscopic Perovskite Solar Cells
3 | 1 | 0 | 0 | 0 | 0 | 0 | 1 | 0 | 0 | 0 | 0 | 0 | 0 | 0 | 0.8 | 0.2 | 0 | 0 | 100 | ctio2-mtio2 | Carbon | Carbon | ZrO 2 | 12.83 | Synergistic Effect of Defect Passivation and Crystallization Control Enabled by Bifunctional Additives for Carbon-Based Mesoscopic Perovskite Solar Cells
4 | 1 | 0 | 0 | 0 | 0 | 0 | 1 | 0 | 0 | 0 | 0 | 0 | 0 | 0 | 0.8 | 0.2 | 0 | 0 | 100 | ctio2-mtio2 | Carbon | Carbon | ZrO 2 | 13.42 | Synergistic Effect of Defect Passivation and Crystallization Control Enabled by Bifunctional Additives for Carbon-Based Mesoscopic Perovskite Solar Cells
5 | 1 | 0 | 0 | 0 | 0 | 0 | 1 | 0 | 0 | 0 | 0 | 0 | 0 | 0 | 0.8 | 0.2 | 0 | 0 | 100 | ctio2-mtio2 | Carbon | Carbon | ZrO 2 | 13.2 | Synergistic Effect of Defect Passivation and Crystallization Control Enabled by Bifunctional Additives for Carbon-Based Mesoscopic Perovskite Solar Cells
0 | 1.3 | 0 | 0 | 0 | 0 | 0 | 1.3 | 0 | 0 | 0 | 0 | 0 | 0 | 0 | 0.9 | 0.1 | 0 | 2.7 | 100 | ctio2-mtio2 | Spiro | Au | no | 18.06 | Thermally stable perovskite solar cells with efficiency over 21% via a bifunctional additive†
2 | 1.3 | 0 | 0 | 0 | 0 | 0 | 1.3 | 0 | 0 | 0 | 0 | 0 | 0 | 0 | 0.9 | 0.1 | 0 | 2.7 | 100 | ctio2-mtio2 | Spiro | Au | no | 19.74 | Thermally stable perovskite solar cells with efficiency over 21% via a bifunctional additive†
3 | 1.3 | 0 | 0 | 0 | 0 | 0 | 1.3 | 0 | 0 | 0 | 0 | 0 | 0 | 0 | 0.9 | 0.1 | 0 | 2.7 | 100 | ctio2-mtio2 | Spiro | Au | no | 20.7 | Thermally stable perovskite solar cells with efficiency over 21% via a bifunctional additive†
5 | 1.3 | 0 | 0 | 0 | 0 | 0 | 1.3 | 0 | 0 | 0 | 0 | 0 | 0 | 0 | 0.9 | 0.1 | 0 | 2.7 | 100 | ctio2-mtio2 | Spiro | Au | no | 20.17 | Thermally stable perovskite solar cells with efficiency over 21% via a bifunctional additive†
0 | 0.54 | 1.08 | 0.18 | 0 | 0 | 0 | 0.9 | 0 | 0 | 0.9 | 0 | 0 | 0 | 0.09 | 0.67 | 0.33 | 0 | 2.7 | 100 | C60 | Pedot | Ag | BCP | 19.6 | Efficient and Stable Tin-Lead Mixed Perovskite Solar Cells Using Post-Treatment Additive with Synergistic Effects
4 | 0.54 | 1.08 | 0.18 | 0 | 0 | 0 | 0.9 | 0 | 0 | 0.9 | 0 | 0 | 0 | 0.09 | 0.67 | 0.33 | 0 | 2.7 | 100 | C60 | Pedot | Ag | BCP | 23 | Efficient and Stable Tin-Lead Mixed Perovskite Solar Cells Using Post-Treatment Additive with Synergistic Effects
0 | 0.54 | 1.08 | 0.18 | 0 | 0 | 0 | 0.9 | 0 | 0 | 0.9 | 0 | 0 | 0 | 0.09 | 0.75 | 0.25 | 0 | 2.7 | 100 | C60 | Pedot | Ag | BCP | 19.3 | Optimized carrier extraction at interfaces for 23.6% efficient tin–lead perovskite solar cells†
4 | 0.54 | 1.08 | 0.18 | 0 | 0 | 0 | 0.9 | 0 | 0 | 0.9 | 0 | 0 | 0 | 0.09 | 0.75 | 0.25 | 0 | 2.7 | 100 | C60 | Pedot | Ag | BCP | 20.18 | Optimized carrier extraction at interfaces for 23.6% efficient tin–lead perovskite solar cells†
0 | 1.45 | 0 | 0 | 0 | 0 | 0 | 1.45 | 0 | 0 | 0 | 0 | 0 | 0 | 0 | 0.7 | 0.3 | 0 | 2.7 | 100 | ctio2-mtio2 | Spiro | Ag | no | 16.8 | Improving Moisture/Thermal Stability and Efficiency of CH3NH3PbI3-Based Perovskite Solar Cells via Gentle Butyl Acrylate Additive Strategy
4 | 1.45 | 0 | 0 | 0 | 0 | 0 | 1.45 | 0 | 0 | 0 | 0 | 0 | 0 | 0 | 0.7 | 0.3 | 0 | 2.7 | 100 | ctio2-mtio2 | Spiro | Ag | no | 18 | Improving Moisture/Thermal Stability and Efficiency of CH3NH3PbI3-Based Perovskite Solar Cells via Gentle Butyl Acrylate Additive Strategy
4 | 1.45 | 0 | 0 | 0 | 0 | 0 | 1.45 | 0 | 0 | 0 | 0 | 0 | 0 | 0 | 0.7 | 0.3 | 0 | 2.7 | 100 | ctio2-mtio2 | Spiro | Ag | no | 20 | Improving Moisture/Thermal Stability and Efficiency of CH3NH3PbI3-Based Perovskite Solar Cells via Gentle Butyl Acrylate Additive Strategy
0 | 1.45 | 0 | 0 | 0 | 0 | 0 | 1.45 | 0 | 0 | 0 | 0 | 0 | 0 | 0 | 0.7 | 0.3 | 0 | 2.7 | 100 | ctio2-mtio2 | Carbon | Carbon | no | 9.4 | Improving Moisture/Thermal Stability and Efficiency of CH3NH3PbI3-Based Perovskite Solar Cells via Gentle Butyl Acrylate Additive Strategy
4 | 1.45 | 0 | 0 | 0 | 0 | 0 | 1.45 | 0 | 0 | 0 | 0 | 0 | 0 | 0 | 0.7 | 0.3 | 0 | 2.7 | 100 | ctio2-mtio2 | Carbon | Carbon | no | 10.2 | Improving Moisture/Thermal Stability and Efficiency of CH3NH3PbI3-Based Perovskite Solar Cells via Gentle Butyl Acrylate Additive Strategy
4 | 1.45 | 0 | 0 | 0 | 0 | 0 | 1.45 | 0 | 0 | 0 | 0 | 0 | 0 | 0 | 0.7 | 0.3 | 0 | 2.7 | 100 | ctio2-mtio2 | Carbon | Carbon | no | 10.9 | Improving Moisture/Thermal Stability and Efficiency of CH3NH3PbI3-Based Perovskite Solar Cells via Gentle Butyl Acrylate Additive Strategy
0 | 0 | 1.13 | 0.07 | 0 | 0.2 | 0 | 1.19 | 0.21 | 0 | 0 | 0 | 0 | 0 | 0 | 0.8 | 0.2 | 0 | 2.7 | 100 | ctio2 | Spiro | Au | no | 20.77 | Ultrahigh open-circuit voltage for high performance mixed-cation perovskite solar cells using acetate anions†
2 | 0 | 1.13 | 0.07 | 0 | 0.2 | 0 | 1.19 | 0.21 | 0 | 0 | 0 | 0 | 0 | 0 | 0.8 | 0.2 | 0 | 2.7 | 100 | ctio2 | Spiro | Au | no | 21.31 | Ultrahigh open-circuit voltage for high performance mixed-cation perovskite solar cells using acetate anions†
4 | 0 | 1.13 | 0.07 | 0 | 0.2 | 0 | 1.19 | 0.21 | 0 | 0 | 0 | 0 | 0 | 0 | 0.8 | 0.2 | 0 | 2.7 | 100 | ctio2 | Spiro | Au | no | 21.81 | Ultrahigh open-circuit voltage for high performance mixed-cation perovskite solar cells using acetate anions†
5 | 0 | 1.13 | 0.07 | 0 | 0.2 | 0 | 1.19 | 0.21 | 0 | 0 | 0 | 0 | 0 | 0 | 0.8 | 0.2 | 0 | 2.7 | 100 | ctio2 | Spiro | Au | no | 21.23 | Ultrahigh open-circuit voltage for high performance mixed-cation perovskite solar cells using acetate anions†
0 | 0 | 1 | 0 | 0 | 0.2 | 0 | 1.1 | 0.22 | 0 | 0 | 0 | 0 | 0 | 0 | 0.833 | 0.167 | 0 | 2.7 | 100 | SnO2 | Spiro | Ag | MoO3 | 17.27 | Boosting Photovoltaic Performance for Lead Halide Perovskites Solar Cells with BF4− Anion Substitutions
3 | 0 | 1 | 0 | 0 | 0.2 | 0 | 1.1 | 0.22 | 0 | 0 | 0 | 0 | 0 | 0 | 0.833 | 0.167 | 0 | 2.7 | 100 | SnO2 | Spiro | Ag | MoO3 | 19.2 | Boosting Photovoltaic Performance for Lead Halide Perovskites Solar Cells with BF4− Anion Substitutions
4 | 0 | 1 | 0 | 0 | 0.2 | 0 | 1.1 | 0.22 | 0 | 0 | 0 | 0 | 0 | 0 | 0.833 | 0.167 | 0 | 2.7 | 100 | SnO2 | Spiro | Ag | MoO3 | 20 | Boosting Photovoltaic Performance for Lead Halide Perovskites Solar Cells with BF4− Anion Substitutions
5 | 0 | 1 | 0 | 0 | 0.2 | 0 | 1.1 | 0.22 | 0 | 0 | 0 | 0 | 0 | 0 | 0.833 | 0.167 | 0 | 2.7 | 100 | SnO2 | Spiro | Ag | MoO3 | 19 | Boosting Photovoltaic Performance for Lead Halide Perovskites Solar Cells with BF4− Anion Substitutions
0 | 0 | 0.8 | 0.2 | 0 | 0 | 0 | 0.84 | 0.16 | 0 | 0 | 0 | 0 | 0 | 0 | 0.8 | 0.2 | 0 | 2.7 | 100 | ctio2-mtio2 | Spiro | Au | no | 13.9 | Mixed cations and mixed halide perovskite solar cell with lead thiocyanate additive for high efficiency and long-term moisture stability
0 | 0 | 0.8 | 0.2 | 0 | 0 | 0 | 0.84 | 0.16 | 0 | 0 | 0 | 0 | 0.01 | 0 | 0.8 | 0.2 | 0 | 2.7 | 100 | ctio2-mtio2 | Spiro | Au | no | 15.7 | Mixed cations and mixed halide perovskite solar cell with lead thiocyanate additive for high efficiency and long-term moisture stability
0 | 0 | 0.8 | 0.2 | 0 | 0 | 0 | 0.84 | 0.16 | 0 | 0 | 0 | 0 | 0.02 | 0 | 0.8 | 0.2 | 0 | 2.7 | 100 | ctio2-mtio2 | Spiro | Au | no | 17 | Mixed cations and mixed halide perovskite solar cell with lead thiocyanate additive for high efficiency and long-term moisture stability
0 | 0 | 0.8 | 0.2 | 0 | 0 | 0 | 0.84 | 0.16 | 0 | 0 | 0 | 0 | 0.03 | 0 | 0.8 | 0.2 | 0 | 2.7 | 100 | ctio2-mtio2 | Spiro | Au | no | 15 | Mixed cations and mixed halide perovskite solar cell with lead thiocyanate additive for high efficiency and long-term moisture stability
0 | 0 | 0.8 | 0.2 | 0 | 0 | 0 | 0.84 | 0.16 | 0 | 0 | 0 | 0 | 0.04 | 0 | 0.8 | 0.2 | 0 | 2.7 | 100 | ctio2-mtio2 | Spiro | Au | no | 14.6 | Mixed cations and mixed halide perovskite solar cell with lead thiocyanate additive for high efficiency and long-term moisture stability
0 | 1.31 | 0 | 0 | 0 | 0 | 0 | 1.26 | 0 | 0 | 0 | 0 | 0 | 0 | 0 | 0 | 0.3 | 0.7 | 2.4 | 80 | PCBM | Pedot | Ag | no | 15.33 | Phenylhydrazinium Iodide for Surface Passivation and Defects Suppression in Perovskite Solar Cells
2 | 1.31 | 0 | 0 | 0 | 0 | 0 | 1.26 | 0 | 0 | 0 | 0 | 0 | 0 | 0 | 0 | 0.3 | 0.7 | 2.4 | 80 | PCBM | Pedot | Ag | no | 16.5 | Phenylhydrazinium Iodide for Surface Passivation and Defects Suppression in Perovskite Solar Cells
4 | 1.31 | 0 | 0 | 0 | 0 | 0 | 1.26 | 0 | 0 | 0 | 0 | 0 | 0 | 0 | 0 | 0.3 | 0.7 | 2.4 | 80 | PCBM | Pedot | Ag | no | 18.18 | Phenylhydrazinium Iodide for Surface Passivation and Defects Suppression in Perovskite Solar Cells
5 | 1.31 | 0 | 0 | 0 | 0 | 0 | 1.26 | 0 | 0 | 0 | 0 | 0 | 0 | 0 | 0 | 0.3 | 0.7 | 2.4 | 80 | PCBM | Pedot | Ag | no | 17 | Phenylhydrazinium Iodide for Surface Passivation and Defects Suppression in Perovskite Solar Cells
0 | 0 | 1 | 0.075 | 0 | 0.2 | 0 | 1.1 | 0.22 | 0 | 0 | 0 | 0 | 0 | 0 | 0.8 | 0.2 | 0 | 2.7 | 100 | ctio2 | Spiro | Au | no | 16.94 | Pyridine solvent engineering for high quality anion-cation-mixed hybrid and high performance of perovskite solar cells
2 | 0 | 1 | 0.075 | 0 | 0.2 | 0 | 1.1 | 0.22 | 0 | 0 | 0 | 0 | 0 | 0 | 0.8 | 0.2 | 0 | 2.7 | 100 | ctio2 | Spiro | Au | no | 17.82 | Pyridine solvent engineering for high quality anion-cation-mixed hybrid and high performance of perovskite solar cells
4 | 0 | 1 | 0.075 | 0 | 0.2 | 0 | 1.1 | 0.22 | 0 | 0 | 0 | 0 | 0 | 0 | 0.8 | 0.2 | 0 | 2.7 | 100 | ctio2 | Spiro | Au | no | 19.03 | Pyridine solvent engineering for high quality anion-cation-mixed hybrid and high performance of perovskite solar cells
5 | 0 | 1 | 0.075 | 0 | 0.2 | 0 | 1.1 | 0.22 | 0 | 0 | 0 | 0 | 0 | 0 | 0.8 | 0.2 | 0 | 2.7 | 100 | ctio2 | Spiro | Au | no | 17.91 | Pyridine solvent engineering for high quality anion-cation-mixed hybrid and high performance of perovskite solar cells
5 | 0 | 1 | 0.075 | 0 | 0.2 | 0 | 1.1 | 0.22 | 0 | 0 | 0 | 0 | 0 | 0 | 0.8 | 0.2 | 0 | 2.7 | 100 | ctio2 | Spiro | Au | no | 17.48 | Pyridine solvent engineering for high quality anion-cation-mixed hybrid and high performance of perovskite solar cells
0 | 1.45 | 0 | 0 | 0 | 0 | 0 | 1.45 | 0 | 0 | 0 | 0 | 0 | 0 | 0 | 0 | 1 | 0 | 2.7 | 105 | ctio2-mtio2 | Spiro | Au | no | 18.93 | From Mono- to Triple-Cation Hybrid Perovskites for High-Effciency Solar Cells: Electrical Response, Impedance, and Stability
0 | 1.45 | 0 | 0 | 0 | 0 | 0 | 1.45 | 0 | 0 | 0 | 0 | 0 | 0 | 0 | 0 | 1 | 0 | 2.7 | 105 | ctio2-mtio2 | Spiro | Au | no | 18.65 | From Mono- to Triple-Cation Hybrid Perovskites for High-Effciency Solar Cells: Electrical Response, Impedance, and Stability
0 | 0 | 1.04 | 0.104 | 0 | 0.155 | 0 | 1.188 | 0.155 | 0 | 0 | 0 | 0 | 0 | 0 | 0.78 | 0.22 | 0 | 2.7 | 105 | ctio2-mtio2 | Spiro | Au | no | 20.36 | From Mono- to Triple-Cation Hybrid Perovskites for High-Effciency Solar Cells: Electrical Response, Impedance, and Stability
0 | 0 | 1.04 | 0.104 | 0 | 0.155 | 0 | 1.188 | 0.155 | 0 | 0 | 0 | 0 | 0 | 0 | 0.78 | 0.22 | 0 | 2.7 | 105 | ctio2-mtio2 | Spiro | Au | no | 20.03 | From Mono- to Triple-Cation Hybrid Perovskites for High-Effciency Solar Cells: Electrical Response, Impedance, and Stability
4 | 0 | 1.2 | 0 | 0 | 0 | 0.576 | 1.2 | 0 | 0 | 0 | 0 | 0 | 0 | 0 | 0.8 | 0.2 | 0 | 2.7 | 153 | ctio2-mtio2 | Spiro | Au | no | 22.18 | From Mono- to Triple-Cation Hybrid Perovskites for High-Effciency Solar Cells: Electrical Response, Impedance, and Stability
4 | 0 | 1.2 | 0 | 0 | 0 | 0.576 | 1.2 | 0 | 0 | 0 | 0 | 0 | 0 | 0 | 0.8 | 0.2 | 0 | 2.7 | 153 | ctio2-mtio2 | Spiro | Au | no | 22.08 | From Mono- to Triple-Cation Hybrid Perovskites for High-Effciency Solar Cells: Electrical Response, Impedance, and Stability
0 | 0 | 1.02 | 0.18 | 0 | 0 | 0 | 1.2 | 0 | 0 | 0 | 0 | 0 | 0 | 0 | 0 | 1 | 0 | 2.7 | 130 | SnO2 | Spiro | Ag | no | 16.6 | A universal strategy combining interface and grain boundary engineering for negligible hysteresis and high efficiency (21.41%) planar perovskite solar cells†
2 | 0 | 1.02 | 0.18 | 0 | 0 | 0 | 1.2 | 0 | 0 | 0 | 0 | 0 | 0 | 0 | 0 | 1 | 0 | 2.7 | 130 | SnO2 | Spiro | Ag | no | 18.11 | A universal strategy combining interface and grain boundary engineering for negligible hysteresis and high efficiency (21.41%) planar perovskite solar cells†
4 | 0 | 1.02 | 0.18 | 0 | 0 | 0 | 1.2 | 0 | 0 | 0 | 0 | 0 | 0 | 0 | 0 | 1 | 0 | 2.7 | 130 | SnO2 | Spiro | Ag | no | 19.82 | A universal strategy combining interface and grain boundary engineering for negligible hysteresis and high efficiency (21.41%) planar perovskite solar cells†
6 | 0 | 1.02 | 0.18 | 0 | 0 | 0 | 1.2 | 0 | 0 | 0 | 0 | 0 | 0 | 0 | 0 | 1 | 0 | 2.7 | 130 | SnO2 | Spiro | Ag | no | 16.46 | A universal strategy combining interface and grain boundary engineering for negligible hysteresis and high efficiency (21.41%) planar perovskite solar cells†
0 | 0 | 1.02 | 0.18 | 0 | 0 | 0 | 1.2 | 0 | 0 | 0 | 0 | 0 | 0 | 0 | 0 | 1 | 0 | 2.7 | 130 | SnO2-C60 | Spiro | Ag | PMMA | 18.79 | A universal strategy combining interface and grain boundary engineering for negligible hysteresis and high efficiency (21.41%) planar perovskite solar cells†
2 | 0 | 1.02 | 0.18 | 0 | 0 | 0 | 1.2 | 0 | 0 | 0 | 0 | 0 | 0 | 0 | 0 | 1 | 0 | 2.7 | 130 | SnO2-C60 | Spiro | Ag | no | 19.82 | A universal strategy combining interface and grain boundary engineering for negligible hysteresis and high efficiency (21.41%) planar perovskite solar cells†
0 | 1.2 | 0 | 0 | 0 | 0 | 0 | 1.2 | 0 | 0 | 0 | 0 | 0 | 0 | 0 | 0 | 1 | 0 | 2.7 | 130 | SnO2 | Spiro | Ag | no | 16.32 | A universal strategy combining interface and grain boundary engineering for negligible hysteresis and high efficiency (21.41%) planar perovskite solar cells†
2 | 1.2 | 0 | 0 | 0 | 0 | 0 | 1.2 | 0 | 0 | 0 | 0 | 0 | 0 | 0 | 0 | 1 | 0 | 2.7 | 130 | SnO2 | Spiro | Ag | no | 18.01 | A universal strategy combining interface and grain boundary engineering for negligible hysteresis and high efficiency (21.41%) planar perovskite solar cells†
5 | 1.2 | 0 | 0 | 0 | 0 | 0 | 1.2 | 0 | 0 | 0 | 0 | 0 | 0 | 0 | 0 | 1 | 0 | 2.7 | 130 | SnO2 | Spiro | Ag | no | 17.43 | A universal strategy combining interface and grain boundary engineering for negligible hysteresis and high efficiency (21.41%) planar perovskite solar cells†
4 | 1.2 | 0 | 0 | 0 | 0 | 0 | 1.2 | 0 | 0 | 0 | 0 | 0 | 0 | 0 | 0 | 1 | 0 | 2.7 | 130 | SnO2-C60 | Spiro | Ag | PMMA | 18.9 | A universal strategy combining interface and grain boundary engineering for negligible hysteresis and high efficiency (21.41%) planar perovskite solar cells†
0 | 0.12 | 0.9 | 0.18 | 0 | 0 | 0 | 1.2 | 0 | 0 | 0 | 0 | 0 | 0 | 0 | 0 | 1 | 0 | 2.7 | 130 | SnO2 | Spiro | Ag | no | 18.7 | A universal strategy combining interface and grain boundary engineering for negligible hysteresis and high efficiency (21.41%) planar perovskite solar cells†
2 | 0.12 | 0.9 | 0.18 | 0 | 0 | 0 | 1.2 | 0 | 0 | 0 | 0 | 0 | 0 | 0 | 0 | 1 | 0 | 2.7 | 130 | SnO2 | Spiro | Ag | no | 19.67 | A universal strategy combining interface and grain boundary engineering for negligible hysteresis and high efficiency (21.41%) planar perovskite solar cells†
2 | 0.12 | 0.9 | 0.18 | 0 | 0 | 0 | 1.2 | 0 | 0 | 0 | 0 | 0 | 0 | 0 | 0 | 1 | 0 | 2.7 | 130 | SnO2 | Spiro | Ag | no | 19.01 | A universal strategy combining interface and grain boundary engineering for negligible hysteresis and high efficiency (21.41%) planar perovskite solar cells†
4 | 0.12 | 0.9 | 0.18 | 0 | 0 | 0 | 1.2 | 0 | 0 | 0 | 0 | 0 | 0 | 0 | 0 | 1 | 0 | 2.7 | 130 | SnO2-C60 | Spiro | Ag | PMMA | 21.41 | A universal strategy combining interface and grain boundary engineering for negligible hysteresis and high efficiency (21.41%) planar perovskite solar cells†
0 | 0 | 0 | 1 | 0 | 0 | 0 | 0 | 0 | 0 | 1.42 | 0 | 0 | 0 | 0.21 | 0.9 | 0.1 | 0 | 0 | 70 | ctio2-mtio2 | Ptaa | Au | no | 0.7 | Efficient Lead-Free Solar Cells Based on Hollow {en}MASnI3 Perovskites. J. Am. Chem. Soc. 2017
4 | 0 | 0 | 1 | 0 | 0 | 0 | 0 | 0 | 0 | 1.42 | 0 | 0 | 0 | 0.21 | 0.9 | 0.1 | 0 | 0 | 70 | ctio2-mtio2 | Ptaa | Au | no | 3.79 | Efficient Lead-Free Solar Cells Based on Hollow {en}MASnI3 Perovskites. J. Am. Chem. Soc. 2017
0 | 1.42 | 0 | 0 | 0 | 0 | 0 | 0 | 0 | 0 | 1.7 | 0 | 0 | 0 | 0.21 | 0.9 | 0.1 | 0 | 0 | 70 | ctio2-mtio2 | Ptaa | Au | no | 1 | Efficient Lead-Free Solar Cells Based on Hollow {en}MASnI3 Perovskites. J. Am. Chem. Soc. 2017
1 | 1.42 | 0 | 0 | 0 | 0 | 0 | 0 | 0 | 0 | 1.7 | 0 | 0 | 0 | 0.21 | 0.9 | 0.1 | 0 | 0 | 70 | ctio2-mtio2 | Ptaa | Au | no | 2.38 | Efficient Lead-Free Solar Cells Based on Hollow {en}MASnI3 Perovskites. J. Am. Chem. Soc. 2017
2 | 1.42 | 0 | 0 | 0 | 0 | 0 | 0 | 0 | 0 | 1.7 | 0 | 0 | 0 | 0.21 | 0.9 | 0.1 | 0 | 0 | 70 | ctio2-mtio2 | Ptaa | Au | no | 4.16 | Efficient Lead-Free Solar Cells Based on Hollow {en}MASnI3 Perovskites. J. Am. Chem. Soc. 2017
4 | 1.42 | 0 | 0 | 0 | 0 | 0 | 0 | 0 | 0 | 1.7 | 0 | 0 | 0 | 0.21 | 0.9 | 0.1 | 0 | 0 | 70 | ctio2-mtio2 | Ptaa | Au | no | 5.85 | Efficient Lead-Free Solar Cells Based on Hollow {en}MASnI3 Perovskites. J. Am. Chem. Soc. 2017
4 | 1.42 | 0 | 0 | 0 | 0 | 0 | 0 | 0 | 0 | 1.7 | 0 | 0 | 0 | 0.21 | 0.9 | 0.1 | 0 | 0 | 70 | ctio2-mtio2 | Ptaa | Au | no | 5.34 | Efficient Lead-Free Solar Cells Based on Hollow {en}MASnI3 Perovskites. J. Am. Chem. Soc. 2017
5 | 1.42 | 0 | 0 | 0 | 0 | 0 | 0 | 0 | 0 | 1.7 | 0 | 0 | 0 | 0.21 | 0.9 | 0.1 | 0 | 0 | 70 | ctio2-mtio2 | Ptaa | Au | no | 2.95 | Efficient Lead-Free Solar Cells Based on Hollow {en}MASnI3 Perovskites. J. Am. Chem. Soc. 2017
0 | 0 | 1 | 0 | 0 | 0 | 0 | 0 | 0 | 0 | 1 | 0 | 0 | 0 | 0 | 0.7 | 0.3 | 0 | 0 | 80 | C60 | Pedot | Ag | no | 0.52 | Realizing Efficient Lead-Free Formamidinium Tin Triiodide Perovskite Solar Cells via a Sequential Deposition Route. Adv. Mater. 2017
0 | 0 | 1 | 0 | 0 | 0 | 0 | 0 | 0 | 0 | 1 | 0 | 0 | 0 | 0.1 | 0.7 | 0.3 | 0 | 0 | 80 | C60 | Pedot | Ag | no | 4.2 | Realizing Efficient Lead-Free Formamidinium Tin Triiodide Perovskite Solar Cells via a Sequential Deposition Route. Adv. Mater. 2017
4 | 0 | 1 | 0 | 0 | 0 | 0 | 0 | 0 | 0 | 1 | 0 | 0 | 0 | 0.1 | 0.7 | 0.3 | 0 | 0 | 80 | C60 | Pedot | Ag | no | 7.09 | Realizing Efficient Lead-Free Formamidinium Tin Triiodide Perovskite Solar Cells via a Sequential Deposition Route. Adv. Mater. 2017
0 | 0 | 1 | 0 | 0 | 0 | 0 | 0 | 0 | 0 | 1 | 0 | 0 | 0 | 0.1 | 0.7 | 0.3 | 0 | 0 | 80 | SnO2 | Spiro | Ag | no | 2.26 | Realizing Efficient Lead-Free Formamidinium Tin Triiodide Perovskite Solar Cells via a Sequential Deposition Route. Adv. Mater. 2017
4 | 0 | 1 | 0 | 0 | 0 | 0 | 0 | 0 | 0 | 1 | 0 | 0 | 0 | 0.1 | 0.7 | 0.3 | 0 | 0 | 80 | SnO2 | Spiro | Ag | no | 4.34 | Realizing Efficient Lead-Free Formamidinium Tin Triiodide Perovskite Solar Cells via a Sequential Deposition Route. Adv. Mater. 2017
0 | 0 | 1 | 0 | 0 | 0 | 0 | 0 | 0 | 0 | 1 | 0.1 | 0 | 0 | 0 | 0.8 | 0.2 | 0 | 2.7 | 70 | PCBM | CuSCN | Ag | no | 3.05 | Enhanced Performance of Tin-Based Perovskite Solar Cells Induced by an Ammonium Hypophosphite Additive. J. Mater. Chem. A 2019,
0 | 0 | 0.9 | 0 | 0 | 0 | 0 | 0 | 0 | 0 | 0.9 | 0 | 0 | 0 | 0.09 | 0 | 1 | 0 | 2.7 | 100 | C60 | Pedot | Ag | BCP | 6.46 | Efficient and Stable Tin-Based Perovskite Solar Cells by Introducing π-Conjugated Lewis Base. Sci. China Chem. 2019
4 | 0 | 0.9 | 0 | 0 | 0 | 0 | 0 | 0 | 0 | 0.9 | 0 | 0 | 0 | 0.09 | 0 | 1 | 0 | 2.7 | 100 | C60 | Pedot | Ag | BCP | 10.17 | Efficient and Stable Tin-Based Perovskite Solar Cells by Introducing π-Conjugated Lewis Base. Sci. China Chem. 2019
0 | 0 | 1 | 0 | 0 | 0 | 0 | 0 | 0 | 0 | 1 | 0 | 0 | 0 | 0.1 | 0 | 1 | 0 | 2.7 | 100 | C60 | Pedot | Ag | BCP | 6.48 | Highly Reproducible and Efficient FASnI3 Perovskite Solar Cells Fabricated with Volatilizable Reducing Solvent. J. Phys. Chem. Lett. 2020
2 | 0 | 1 | 0 | 0 | 0 | 0 | 0 | 0 | 0 | 1 | 0 | 0 | 0 | 0.1 | 0 | 1 | 0 | 2.7 | 100 | C60 | Pedot | Ag | BCP | 8.58 | Highly Reproducible and Efficient FASnI3 Perovskite Solar Cells Fabricated with Volatilizable Reducing Solvent. J. Phys. Chem. Lett. 2020
4 | 0 | 1 | 0 | 0 | 0 | 0 | 0 | 0 | 0 | 1 | 0 | 0 | 0 | 0.1 | 0 | 1 | 0 | 2.7 | 100 | C60 | Pedot | Ag | BCP | 10.37 | Highly Reproducible and Efficient FASnI3 Perovskite Solar Cells Fabricated with Volatilizable Reducing Solvent. J. Phys. Chem. Lett. 2020
5 | 0 | 1 | 0 | 0 | 0 | 0 | 0 | 0 | 0 | 1 | 0 | 0 | 0 | 0.1 | 0 | 1 | 0 | 2.7 | 100 | C60 | Pedot | Ag | BCP | 9.01 | Highly Reproducible and Efficient FASnI3 Perovskite Solar Cells Fabricated with Volatilizable Reducing Solvent. J. Phys. Chem. Lett. 2020
0 | 0 | 0 | 0.8 | 0 | 0 | 0 | 0 | 0 | 0 | 0.8 | 0 | 0 | 0 | 0.16 | 0.8 | 0.2 | 0 | 2.7 | 70 | ICBA | Pedot | Ag | BCP | 5.5 | Localized Electron Density Engineering for Stabilized B-γ CsSnI3-Based Perovskite Solar Cells with Efficiencies >10%. ACS Energy Lett. 2021
1 | 0 | 0 | 0.8 | 0 | 0 | 0 | 0 | 0 | 0 | 0.8 | 0 | 0 | 0 | 0.16 | 0.8 | 0.2 | 0 | 2.7 | 70 | ICBA | Pedot | Ag | BCP | 6.5 | Localized Electron Density Engineering for Stabilized B-γ CsSnI3-Based Perovskite Solar Cells with Efficiencies >10%. ACS Energy Lett. 2021
2 | 0 | 0 | 0.8 | 0 | 0 | 0 | 0 | 0 | 0 | 0.8 | 0 | 0 | 0 | 0.16 | 0.8 | 0.2 | 0 | 2.7 | 70 | ICBA | Pedot | Ag | BCP | 8.5 | Localized Electron Density Engineering for Stabilized B-γ CsSnI3-Based Perovskite Solar Cells with Efficiencies >10%. ACS Energy Lett. 2021
4 | 0 | 0 | 0.8 | 0 | 0 | 0 | 0 | 0 | 0 | 0.8 | 0 | 0 | 0 | 0.16 | 0.8 | 0.2 | 0 | 2.7 | 70 | ICBA | Pedot | Ag | BCP | 10.1 | Localized Electron Density Engineering for Stabilized B-γ CsSnI3-Based Perovskite Solar Cells with Efficiencies >10%. ACS Energy Lett. 2021
4 | 0 | 0 | 0.8 | 0 | 0 | 0 | 0 | 0 | 0 | 0.8 | 0 | 0 | 0 | 0.16 | 0.8 | 0.2 | 0 | 2.7 | 70 | ICBA | Pedot | Ag | BCP | 9.6 | Localized Electron Density Engineering for Stabilized B-γ CsSnI3-Based Perovskite Solar Cells with Efficiencies >10%. ACS Energy Lett. 2021
5 | 0 | 0 | 0.8 | 0 | 0 | 0 | 0 | 0 | 0 | 0.8 | 0 | 0 | 0 | 0.16 | 0.8 | 0.2 | 0 | 2.7 | 70 | ICBA | Pedot | Ag | BCP | 7.3 | Localized Electron Density Engineering for Stabilized B-γ CsSnI3-Based Perovskite Solar Cells with Efficiencies >10%. ACS Energy Lett. 2021
0 | 0 | 1 | 0 | 0 | 0 | 0 | 0 | 0 | 0 | 1 | 0 | 0 | 0 | 0.1 | 0.8 | 0.2 | 0 | 2.4 | 100 | ctio2-mtio2 | Nio | Al | no | 1.21 | Highly Oriented Low-Dimensional Tin Halide Perovskites with Enhanced Stability and Photovoltaic Performance
4 | 0 | 1 | 0 | 0 | 0 | 0 | 0 | 0 | 0 | 1 | 0 | 0 | 0 | 0.1 | 0.8 | 0.2 | 0 | 2.4 | 100 | ctio2-mtio2 | Nio | Al | no | 5.94 | Highly Oriented Low-Dimensional Tin Halide Perovskites with Enhanced Stability and Photovoltaic Performance
0 | 0 | 1 | 0 | 0 | 0 | 0 | 0 | 0 | 0 | 1.1 | 0 | 0 | 0 | 0.153 | 0.9 | 0.1 | 0 | 0 | 120 | ctio2 | Ptaa | Au | no | 1.4 | Enhanced photovoltaic performance and stability with a new type of hollow 3D perovskite {en}FASnI3
2 | 0 | 1 | 0 | 0 | 0 | 0 | 0 | 0 | 0 | 1.1 | 0 | 0 | 0 | 0.153 | 0.9 | 0.1 | 0 | 0 | 120 | ctio2 | Ptaa | Au | no | 3.94 | Enhanced photovoltaic performance and stability with a new type of hollow 3D perovskite {en}FASnI3
4 | 0 | 1 | 0 | 0 | 0 | 0 | 0 | 0 | 0 | 1.1 | 0 | 0 | 0 | 0.153 | 0.9 | 0.1 | 0 | 0 | 120 | ctio2 | Ptaa | Au | no | 6.27 | Enhanced photovoltaic performance and stability with a new type of hollow 3D perovskite {en}FASnI3
4 | 0 | 1 | 0 | 0 | 0 | 0 | 0 | 0 | 0 | 1.1 | 0 | 0 | 0 | 0.153 | 0.9 | 0.1 | 0 | 0 | 120 | ctio2 | Ptaa | Au | no | 5.86 | Enhanced photovoltaic performance and stability with a new type of hollow 3D perovskite {en}FASnI3
3 | 0 | 1 | 0 | 0 | 0 | 0 | 0 | 0 | 0 | 1.1 | 0 | 0 | 0 | 0.153 | 0.9 | 0.1 | 0 | 0 | 120 | ctio2 | Ptaa | Au | no | 5.43 | Enhanced photovoltaic performance and stability with a new type of hollow 3D perovskite {en}FASnI3
5 | 0 | 1 | 0 | 0 | 0 | 0 | 0 | 0 | 0 | 1.1 | 0 | 0 | 0 | 0.153 | 0.9 | 0.1 | 0 | 0 | 120 | ctio2 | Ptaa | Au | no | 2.34 | Enhanced photovoltaic performance and stability with a new type of hollow 3D perovskite {en}FASnI3
0 | 0 | 0.6 | 0 | 0 | 0 | 0 | 0 | 0 | 0 | 0.6 | 0 | 0 | 0 | 0.06 | 0.8 | 0.2 | 0 | 2.4 | 100 | PCBM | Pedot | Al | no | 1.84 | Boosting the performance and stability of quasi-two-dimensional tin-based perovskite solar cells using the formamidinium thiocyanate additive†
2 | 0 | 0.6 | 0 | 0 | 0 | 0 | 0 | 0 | 0 | 0.6 | 0 | 0 | 0 | 0.06 | 0.8 | 0.2 | 0 | 2.4 | 100 | PCBM | Pedot | Al | no | 4.53 | Boosting the performance and stability of quasi-two-dimensional tin-based perovskite solar cells using the formamidinium thiocyanate additive†
3 | 0 | 0.6 | 0 | 0 | 0 | 0 | 0 | 0 | 0 | 0.6 | 0 | 0 | 0 | 0.06 | 0.8 | 0.2 | 0 | 2.4 | 100 | PCBM | Pedot | Al | no | 5.15 | Boosting the performance and stability of quasi-two-dimensional tin-based perovskite solar cells using the formamidinium thiocyanate additive†
4 | 0 | 0.6 | 0 | 0 | 0 | 0 | 0 | 0 | 0 | 0.6 | 0 | 0 | 0 | 0.06 | 0.8 | 0.2 | 0 | 2.4 | 100 | PCBM | Pedot | Al | no | 5.74 | Boosting the performance and stability of quasi-two-dimensional tin-based perovskite solar cells using the formamidinium thiocyanate additive†
3 | 0 | 0.6 | 0 | 0 | 0 | 0 | 0 | 0 | 0 | 0.6 | 0 | 0 | 0 | 0.06 | 0.8 | 0.2 | 0 | 2.4 | 100 | PCBM | Pedot | Al | no | 6.54 | Boosting the performance and stability of quasi-two-dimensional tin-based perovskite solar cells using the formamidinium thiocyanate additive†
4 | 0 | 0.6 | 0 | 0 | 0 | 0 | 0 | 0 | 0 | 0.6 | 0 | 0 | 0 | 0.06 | 0.8 | 0.2 | 0 | 2.4 | 100 | PCBM | Pedot | Al | no | 7.33 | Boosting the performance and stability of quasi-two-dimensional tin-based perovskite solar cells using the formamidinium thiocyanate additive†
5 | 0 | 0.6 | 0 | 0 | 0 | 0 | 0 | 0 | 0 | 0.6 | 0 | 0 | 0 | 0.06 | 0.8 | 0.2 | 0 | 2.4 | 100 | PCBM | Pedot | Al | no | 6.59 | Boosting the performance and stability of quasi-two-dimensional tin-based perovskite solar cells using the formamidinium thiocyanate additive†
5 | 0 | 0.6 | 0 | 0 | 0 | 0 | 0 | 0 | 0 | 0.6 | 0 | 0 | 0 | 0.06 | 0.8 | 0.2 | 0 | 2.4 | 100 | PCBM | Pedot | Al | no | 5.07 | Boosting the performance and stability of quasi-two-dimensional tin-based perovskite solar cells using the formamidinium thiocyanate additive†
0 | 0 | 1 | 0 | 0 | 0 | 0 | 1 | 0 | 0 | 0 | 0 | 0 | 0 | 0 | 1 | 0 | 0 | 0 | 150 | ctio2 | Spiro | Ag | no | 5.94 | Thiocyanate assisted performance enhancement of formamidinium based planar perovskite solar cells through a single one-step solution process†
6 | 0 | 1 | 0 | 0 | 0 | 0 | 1 | 0 | 0 | 0 | 0 | 0 | 0 | 0 | 1 | 0 | 0 | 0 | 150 | ctio2 | Spiro | Ag | no | 5.08 | Thiocyanate assisted performance enhancement of formamidinium based planar perovskite solar cells through a single one-step solution process†
4 | 0 | 1 | 0 | 0 | 0 | 0 | 1 | 0 | 0 | 0 | 0 | 0 | 0 | 0 | 1 | 0 | 0 | 0 | 150 | ctio2 | Spiro | Ag | no | 11.44 | Thiocyanate assisted performance enhancement of formamidinium based planar perovskite solar cells through a single one-step solution process†
5 | 0 | 1 | 0 | 0 | 0 | 0 | 1 | 0 | 0 | 0 | 0 | 0 | 0 | 0 | 1 | 0 | 0 | 0 | 150 | ctio2 | Spiro | Ag | no | 9.51 | Thiocyanate assisted performance enhancement of formamidinium based planar perovskite solar cells through a single one-step solution process†
5 | 0 | 1 | 0 | 0 | 0 | 0 | 1 | 0 | 0 | 0 | 0 | 0 | 0 | 0 | 1 | 0 | 0 | 0 | 150 | ctio2 | Spiro | Ag | no | 8.52 | Thiocyanate assisted performance enhancement of formamidinium based planar perovskite solar cells through a single one-step solution process†
0 | 0 | 1 | 0 | 0 | 0 | 0 | 0 | 0 | 0 | 1 | 0 | 0 | 0 | 0.1 | 0.8 | 0.2 | 0 | 2.8 | 60 | C60 | Pedot | Cu | BCP | 4.92 | Low-dimensional perovskite interlayer for highly efficient lead-free formamidinium tin iodide perovskite solar cells
0 | 0 | 1 | 0 | 0 | 0 | 0 | 0 | 0 | 0 | 1 | 0 | 0 | 0 | 0.1 | 0.8 | 0.2 | 0 | 2.8 | 65 | C60 | Pedot | Al | BCP | 6 | Highly Reproducible Sn-Based Hybrid Perovskite Solar Cells with 9% Efficiency
4 | 0 | 1 | 0 | 0 | 0 | 0 | 0 | 0 | 0 | 1 | 0 | 0 | 0 | 0.1 | 0.8 | 0.2 | 0 | 2.8 | 65 | C60 | Pedot | Al | BCP | 8.77 | Highly Reproducible Sn-Based Hybrid Perovskite Solar Cells with 9% Efficiency
6 | 0 | 1 | 0 | 0 | 0 | 0 | 0 | 0 | 0 | 1 | 0 | 0 | 0 | 0.1 | 0.8 | 0.2 | 0 | 2.8 | 65 | C60 | Pedot | Al | BCP | 4.7 | Highly Reproducible Sn-Based Hybrid Perovskite Solar Cells with 9% Efficiency
0 | 0 | 1 | 0 | 0 | 0 | 0 | 0 | 0 | 0 | 1 | 0 | 0 | 0 | 0.1 | 0.8 | 0.2 | 0 | 2.8 | 100 | C60 | Pedot | Al | BCP | 2.08 | Highly Reproducible Sn-Based Hybrid Perovskite Solar Cells with 9% Efficiency
0 | 0 | 1 | 0 | 0 | 0 | 0 | 0 | 0 | 0 | 1 | 0.1 | 0 | 0 | 0.1 | 0 | 1 | 0 | 2.7 | 100 | PCBM | Pedot | Ag | BCP | 2.5 | Enhanced Photovoltaic Performance of FASnI3-Based Perovskite Solar Cells with Hydrazinium Chloride Coadditive
4 | 0 | 1 | 0 | 0 | 0 | 0 | 0 | 0 | 0 | 1 | 0.1 | 0 | 0 | 0.1 | 0 | 1 | 0 | 2.7 | 100 | PCBM | Pedot | Ag | BCP | 5.4 | Enhanced Photovoltaic Performance of FASnI3-Based Perovskite Solar Cells with Hydrazinium Chloride Coadditive
5 | 0 | 1 | 0 | 0 | 0 | 0 | 0 | 0 | 0 | 1 | 0.1 | 0 | 0 | 0.1 | 0 | 1 | 0 | 2.7 | 100 | PCBM | Pedot | Ag | BCP | 3.83 | Enhanced Photovoltaic Performance of FASnI3-Based Perovskite Solar Cells with Hydrazinium Chloride Coadditive
6 | 0 | 1 | 0 | 0 | 0 | 0 | 0 | 0 | 0 | 1 | 0.1 | 0 | 0 | 0.1 | 0 | 1 | 0 | 2.7 | 100 | PCBM | Pedot | Ag | BCP | 1.84 | Enhanced Photovoltaic Performance of FASnI3-Based Perovskite Solar Cells with Hydrazinium Chloride Coadditive
0 | 0 | 1 | 0 | 0 | 0 | 0 | 0 | 0 | 0 | 1 | 0.1 | 0 | 0 | 0 | 0 | 1 | 0 | 2.7 | 70 | PCBM | Nio | Ag | no | 3.53 | Antioxidant Grain Passivation for Air-Stable Tin-Based Perovskite Solar Cells
0 | 0 | 1 | 0 | 0 | 0 | 0 | 0 | 0 | 0 | 1 | 0.1 | 0 | 0 | 0 | 0 | 1 | 0 | 2.7 | 70 | PCBM | Nio | Ag | no | 2.21 | Antioxidant Grain Passivation for Air-Stable Tin-Based Perovskite Solar Cells
4 | 0 | 1 | 0 | 0 | 0 | 0 | 0 | 0 | 0 | 1 | 0.1 | 0 | 0 | 0 | 0 | 1 | 0 | 2.7 | 70 | PCBM | Nio | Ag | no | 4.1 | Antioxidant Grain Passivation for Air-Stable Tin-Based Perovskite Solar Cells
4 | 0 | 1 | 0 | 0 | 0 | 0 | 0 | 0 | 0 | 1 | 0.1 | 0 | 0 | 0 | 0 | 1 | 0 | 2.7 | 70 | PCBM | Nio | Ag | no | 5.58 | Antioxidant Grain Passivation for Air-Stable Tin-Based Perovskite Solar Cells
4 | 0 | 1 | 0 | 0 | 0 | 0 | 0 | 0 | 0 | 1 | 0.1 | 0 | 0 | 0 | 0 | 1 | 0 | 2.7 | 70 | PCBM | Nio | Ag | no | 4.8 | Antioxidant Grain Passivation for Air-Stable Tin-Based Perovskite Solar Cells
4 | 0 | 1 | 0 | 0 | 0 | 0 | 0 | 0 | 0 | 1 | 0.1 | 0 | 0 | 0 | 0 | 1 | 0 | 2.7 | 70 | PCBM | Nio | Ag | no | 5.16 | Antioxidant Grain Passivation for Air-Stable Tin-Based Perovskite Solar Cells
4 | 0 | 1 | 0 | 0 | 0 | 0 | 0 | 0 | 0 | 1 | 0.1 | 0 | 0 | 0 | 0 | 1 | 0 | 2.7 | 70 | PCBM | Nio | Ag | no | 4.5 | Antioxidant Grain Passivation for Air-Stable Tin-Based Perovskite Solar Cells
4 | 0 | 1 | 0 | 0 | 0 | 0 | 0 | 0 | 0 | 1 | 0.1 | 0 | 0 | 0 | 0 | 1 | 0 | 2.7 | 70 | PCBM | Nio | Ag | no | 6.76 | Antioxidant Grain Passivation for Air-Stable Tin-Based Perovskite Solar Cells
4 | 0 | 1 | 0 | 0 | 0 | 0 | 0 | 0 | 0 | 1 | 0.1 | 0 | 0 | 0 | 0 | 1 | 0 | 2.7 | 70 | PCBM | Nio | Ag | no | 5.73 | Antioxidant Grain Passivation for Air-Stable Tin-Based Perovskite Solar Cells
0 | 0 | 0.9 | 0 | 0 | 0 | 0 | 0 | 0 | 0 | 0.9 | 0.1 | 0 | 0 | 0.09 | 0 | 1 | 0 | 2.7 | 100 | PCBM | Pedot | Ag | BCP | 2.98 | Trihydrazine Dihydriodide-Assisted Fabrication of Efficient Formamidinium Tin Iodide Perovskite Solar Cells
0 | 0 | 0.9 | 0 | 0 | 0 | 0 | 0 | 0 | 0 | 0.9 | 0.1 | 0 | 0 | 0.09 | 0 | 1 | 0 | 2.7 | 100 | PCBM | Pedot | Ag | BCP | 2.58 | Trihydrazine Dihydriodide-Assisted Fabrication of Efficient Formamidinium Tin Iodide Perovskite Solar Cells
2 | 0 | 0.9 | 0 | 0 | 0 | 0 | 0 | 0 | 0 | 0.9 | 0.1 | 0 | 0 | 0.09 | 0 | 1 | 0 | 2.7 | 100 | PCBM | Pedot | Ag | BCP | 5.62 | Trihydrazine Dihydriodide-Assisted Fabrication of Efficient Formamidinium Tin Iodide Perovskite Solar Cells
2 | 0 | 0.9 | 0 | 0 | 0 | 0 | 0 | 0 | 0 | 0.9 | 0.1 | 0 | 0 | 0.09 | 0 | 1 | 0 | 2.7 | 100 | PCBM | Pedot | Ag | BCP | 4.72 | Trihydrazine Dihydriodide-Assisted Fabrication of Efficient Formamidinium Tin Iodide Perovskite Solar Cells
4 | 0 | 0.9 | 0 | 0 | 0 | 0 | 0 | 0 | 0 | 0.9 | 0.1 | 0 | 0 | 0.09 | 0 | 1 | 0 | 2.7 | 100 | PCBM | Pedot | Ag | BCP | 8.48 | Trihydrazine Dihydriodide-Assisted Fabrication of Efficient Formamidinium Tin Iodide Perovskite Solar Cells
4 | 0 | 0.9 | 0 | 0 | 0 | 0 | 0 | 0 | 0 | 0.9 | 0.1 | 0 | 0 | 0.09 | 0 | 1 | 0 | 2.7 | 100 | PCBM | Pedot | Ag | BCP | 7.47 | Trihydrazine Dihydriodide-Assisted Fabrication of Efficient Formamidinium Tin Iodide Perovskite Solar Cells
5 | 0 | 0.9 | 0 | 0 | 0 | 0 | 0 | 0 | 0 | 0.9 | 0.1 | 0 | 0 | 0.09 | 0 | 1 | 0 | 2.7 | 100 | PCBM | Pedot | Ag | BCP | 7.21 | Trihydrazine Dihydriodide-Assisted Fabrication of Efficient Formamidinium Tin Iodide Perovskite Solar Cells
5 | 0 | 0.9 | 0 | 0 | 0 | 0 | 0 | 0 | 0 | 0.9 | 0.1 | 0 | 0 | 0.09 | 0 | 1 | 0 | 2.7 | 100 | PCBM | Pedot | Ag | BCP | 6.45 | Trihydrazine Dihydriodide-Assisted Fabrication of Efficient Formamidinium Tin Iodide Perovskite Solar Cells
4 | 0 | 0.8 | 0.2 | 0 | 0 | 0 | 0 | 0 | 0 | 1 | 0 | 0 | 0 | 0.1 | 0 | 1 | 0 | 2.7 | 100 | PCBM | Pedot | Ag | BCP | 7.3 | Efficient and stable tin perovskite solar cells enabled by amorphous-polycrystalline structure
4 | 0 | 0.8 | 0.2 | 0 | 0 | 0 | 0 | 0 | 0 | 1 | 0.1 | 0 | 0 | 0.1 | 0 | 1 | 0 | 2.7 | 100 | PCBM | Pedot | Ag | BCP | 6.7 | Efficient and stable tin perovskite solar cells enabled by amorphous-polycrystalline structure
4 | 0 | 0.8 | 0.2 | 0 | 0 | 0 | 0 | 0 | 0 | 1 | 0.2 | 0 | 0 | 0.1 | 0 | 1 | 0 | 2.7 | 100 | PCBM | Pedot | Ag | BCP | 10.08 | Efficient and stable tin perovskite solar cells enabled by amorphous-polycrystalline structure
4 | 0 | 0.8 | 0.2 | 0 | 0 | 0 | 0 | 0 | 0 | 1 | 0.3 | 0 | 0 | 0.1 | 0 | 1 | 0 | 2.7 | 100 | PCBM | Pedot | Ag | BCP | 9.5 | Efficient and stable tin perovskite solar cells enabled by amorphous-polycrystalline structure
0 | 0 | 0.8 | 0 | 0 | 0 | 0 | 0 | 0 | 0 | 0.8 | 0 | 0 | 0 | 0.08 | 0 | 1 | 0 | 2.7 | 100 | C60 | Pedot | Ag | BCP | 5.6 | Self-Repairing Tin-Based Perovskite Solar Cells with a Breakthrough Efficiency Over 11%
0 | 0 | 0.8 | 0 | 0 | 0 | 0 | 0 | 0 | 0 | 0.8 | 0 | 0 | 0 | 0.08 | 0 | 1 | 0 | 2.7 | 100 | C60 | Pedot | Ag | BCP | 5.3 | Self-Repairing Tin-Based Perovskite Solar Cells with a Breakthrough Efficiency Over 11%
2 | 0 | 0.8 | 0 | 0 | 0 | 0 | 0 | 0 | 0 | 0.8 | 0 | 0 | 0 | 0.08 | 0 | 1 | 0 | 2.7 | 100 | C60 | Pedot | Ag | BCP | 8.7 | Self-Repairing Tin-Based Perovskite Solar Cells with a Breakthrough Efficiency Over 11%
2 | 0 | 0.8 | 0 | 0 | 0 | 0 | 0 | 0 | 0 | 0.8 | 0 | 0 | 0 | 0.08 | 0 | 1 | 0 | 2.7 | 100 | C60 | Pedot | Ag | BCP | 8.2 | Self-Repairing Tin-Based Perovskite Solar Cells with a Breakthrough Efficiency Over 11%
4 | 0 | 0.8 | 0 | 0 | 0 | 0 | 0 | 0 | 0 | 0.8 | 0 | 0 | 0 | 0.08 | 0 | 1 | 0 | 2.7 | 100 | C60 | Pedot | Ag | BCP | 11.4 | Self-Repairing Tin-Based Perovskite Solar Cells with a Breakthrough Efficiency Over 11%
4 | 0 | 0.8 | 0 | 0 | 0 | 0 | 0 | 0 | 0 | 0.8 | 0 | 0 | 0 | 0.08 | 0 | 1 | 0 | 2.7 | 100 | C60 | Pedot | Ag | BCP | 10.1 | Self-Repairing Tin-Based Perovskite Solar Cells with a Breakthrough Efficiency Over 11%
5 | 0 | 0.8 | 0 | 0 | 0 | 0 | 0 | 0 | 0 | 0.8 | 0 | 0 | 0 | 0.08 | 0 | 1 | 0 | 2.7 | 100 | C60 | Pedot | Ag | BCP | 7.4 | Self-Repairing Tin-Based Perovskite Solar Cells with a Breakthrough Efficiency Over 11%
5 | 0 | 0.8 | 0 | 0 | 0 | 0 | 0 | 0 | 0 | 0.8 | 0 | 0 | 0 | 0.08 | 0 | 1 | 0 | 2.7 | 100 | C60 | Pedot | Ag | BCP | 7.1 | Self-Repairing Tin-Based Perovskite Solar Cells with a Breakthrough Efficiency Over 11%
0 | 0 | 0.8 | 0 | 0 | 0 | 0 | 0 | 0 | 0 | 0.8 | 0.056 | 0 | 0 | 0 | 0.93 | 0.07 | 0 | 2.7 | 70 | PCBM | Nio | Ag | BCP | 3.38 | Highly air-stable tin-based perovskite solar cells through grain-surface protection by gallic acid. ACS Energy Lett. 5(6), 1741–1749 (2020)
0 | 0 | 0.8 | 0 | 0 | 0 | 0 | 0 | 0 | 0 | 0.8 | 0.056 | 0 | 0 | 0 | 0.93 | 0.07 | 0 | 2.7 | 70 | PCBM | Nio | Ag | BCP | 2.82 | Highly air-stable tin-based perovskite solar cells through grain-surface protection by gallic acid. ACS Energy Lett. 5(6), 1741–1749 (2020)
0 | 0 | 0.8 | 0 | 0 | 0 | 0 | 0 | 0 | 0 | 0.8 | 0 | 0 | 0 | 0 | 0.93 | 0.07 | 0 | 2.7 | 70 | PCBM | Nio | Ag | BCP | 1.056 | Highly air-stable tin-based perovskite solar cells through grain-surface protection by gallic acid. ACS Energy Lett. 5(6), 1741–1749 (2020)
0 | 0 | 0.8 | 0 | 0 | 0 | 0 | 0 | 0 | 0 | 0.8 | 0.04 | 0 | 0 | 0 | 0.93 | 0.07 | 0 | 2.7 | 70 | PCBM | Nio | Ag | BCP | 2.32 | Highly air-stable tin-based perovskite solar cells through grain-surface protection by gallic acid. ACS Energy Lett. 5(6), 1741–1749 (2020)
0 | 0 | 0.8 | 0 | 0 | 0 | 0 | 0 | 0 | 0 | 0.8 | 0.12 | 0 | 0 | 0 | 0.93 | 0.07 | 0 | 2.7 | 70 | PCBM | Nio | Ag | BCP | 1.02 | Highly air-stable tin-based perovskite solar cells through grain-surface protection by gallic acid. ACS Energy Lett. 5(6), 1741–1749 (2020)
2 | 0 | 0.8 | 0 | 0 | 0 | 0 | 0 | 0 | 0 | 0.8 | 0.056 | 0 | 0 | 0 | 0.93 | 0.07 | 0 | 2.7 | 70 | PCBM | Nio | Ag | BCP | 7.31 | Highly air-stable tin-based perovskite solar cells through grain-surface protection by gallic acid. ACS Energy Lett. 5(6), 1741–1749 (2020)
2 | 0 | 0.8 | 0 | 0 | 0 | 0 | 0 | 0 | 0 | 0.8 | 0.056 | 0 | 0 | 0 | 0.93 | 0.07 | 0 | 2.7 | 70 | PCBM | Nio | Ag | BCP | 6.39 | Highly air-stable tin-based perovskite solar cells through grain-surface protection by gallic acid. ACS Energy Lett. 5(6), 1741–1749 (2020)
4 | 0 | 0.8 | 0 | 0 | 0 | 0 | 0 | 0 | 0 | 0.8 | 0.056 | 0 | 0 | 0 | 0.93 | 0.07 | 0 | 2.7 | 70 | PCBM | Nio | Ag | BCP | 9.03 | Highly air-stable tin-based perovskite solar cells through grain-surface protection by gallic acid. ACS Energy Lett. 5(6), 1741–1749 (2020)
4 | 0 | 0.8 | 0 | 0 | 0 | 0 | 0 | 0 | 0 | 0.8 | 0.056 | 0 | 0 | 0 | 0.93 | 0.07 | 0 | 2.7 | 70 | PCBM | Nio | Ag | BCP | 8.32 | Highly air-stable tin-based perovskite solar cells through grain-surface protection by gallic acid. ACS Energy Lett. 5(6), 1741–1749 (2020)
1 | 0 | 0.8 | 0 | 0 | 0 | 0 | 0 | 0 | 0 | 0.8 | 0.056 | 0 | 0 | 0 | 0.93 | 0.07 | 0 | 2.7 | 70 | PCBM | Nio | Ag | BCP | 6.01 | Highly air-stable tin-based perovskite solar cells through grain-surface protection by gallic acid. ACS Energy Lett. 5(6), 1741–1749 (2020)
1 | 0 | 0.8 | 0 | 0 | 0 | 0 | 0 | 0 | 0 | 0.8 | 0.056 | 0 | 0 | 0 | 0.93 | 0.07 | 0 | 2.7 | 70 | PCBM | Nio | Ag | BCP | 5.5 | Highly air-stable tin-based perovskite solar cells through grain-surface protection by gallic acid. ACS Energy Lett. 5(6), 1741–1749 (2020)
5 | 0 | 0.8 | 0 | 0 | 0 | 0 | 0 | 0 | 0 | 0.8 | 0.056 | 0 | 0 | 0 | 0.93 | 0.07 | 0 | 2.7 | 70 | PCBM | Nio | Ag | BCP | 4.97 | Highly air-stable tin-based perovskite solar cells through grain-surface protection by gallic acid. ACS Energy Lett. 5(6), 1741–1749 (2020)
5 | 0 | 0.8 | 0 | 0 | 0 | 0 | 0 | 0 | 0 | 0.8 | 0.056 | 0 | 0 | 0 | 0.93 | 0.07 | 0 | 2.7 | 70 | PCBM | Nio | Ag | BCP | 4.52 | Highly air-stable tin-based perovskite solar cells through grain-surface protection by gallic acid. ACS Energy Lett. 5(6), 1741–1749 (2020)
0 | 0 | 1.1 | 0 | 0 | 0 | 0 | 0 | 0 | 0 | 1.1 | 0 | 0 | 0 | 0.11 | 0 | 1 | 0 | 2.7 | 100 | C60 | Pedot | Ag | BCP | 4.3 | Tin Halide Perovskite Films Made of Highly Oriented 2D Crystals Enable More Efficient and Stable Lead-free Perovskite Solar Cells
1 | 0 | 1.1 | 0 | 0 | 0 | 0 | 0 | 0 | 0 | 1.1 | 0 | 0 | 0 | 0.11 | 0 | 1 | 0 | 2.7 | 100 | C60 | Pedot | Ag | BCP | 4.7 | Tin Halide Perovskite Films Made of Highly Oriented 2D Crystals Enable More Efficient and Stable Lead-free Perovskite Solar Cells
2 | 0 | 1.1 | 0 | 0 | 0 | 0 | 0 | 0 | 0 | 1.1 | 0 | 0 | 0 | 0.11 | 0 | 1 | 0 | 2.7 | 100 | C60 | Pedot | Ag | BCP | 5.5 | Tin Halide Perovskite Films Made of Highly Oriented 2D Crystals Enable More Efficient and Stable Lead-free Perovskite Solar Cells
4 | 0 | 1.1 | 0 | 0 | 0 | 0 | 0 | 0 | 0 | 1.1 | 0 | 0 | 0 | 0.11 | 0 | 1 | 0 | 2.7 | 100 | C60 | Pedot | Ag | BCP | 7.1 | Tin Halide Perovskite Films Made of Highly Oriented 2D Crystals Enable More Efficient and Stable Lead-free Perovskite Solar Cells
4 | 0 | 1.1 | 0 | 0 | 0 | 0 | 0 | 0 | 0 | 1.1 | 0 | 0 | 0 | 0.11 | 0 | 1 | 0 | 2.7 | 100 | C60 | Pedot | Ag | BCP | 6.6 | Tin Halide Perovskite Films Made of Highly Oriented 2D Crystals Enable More Efficient and Stable Lead-free Perovskite Solar Cells
4 | 0 | 1.1 | 0 | 0 | 0 | 0 | 0 | 0 | 0 | 1.1 | 0 | 0 | 0 | 0.11 | 0 | 1 | 0 | 2.7 | 70 | C60 | Pedot | Ag | BCP | 4.7 | Tin Halide Perovskite Films Made of Highly Oriented 2D Crystals Enable More Efficient and Stable Lead-free Perovskite Solar Cells
4 | 0 | 1.1 | 0 | 0 | 0 | 0 | 0 | 0 | 0 | 1.1 | 0 | 0 | 0 | 0.11 | 0 | 1 | 0 | 2.7 | 80 | C60 | Pedot | Ag | BCP | 5 | Tin Halide Perovskite Films Made of Highly Oriented 2D Crystals Enable More Efficient and Stable Lead-free Perovskite Solar Cells
4 | 0 | 1.1 | 0 | 0 | 0 | 0 | 0 | 0 | 0 | 1.1 | 0 | 0 | 0 | 0.11 | 0 | 1 | 0 | 2.7 | 90 | C60 | Pedot | Ag | BCP | 6.5 | Tin Halide Perovskite Films Made of Highly Oriented 2D Crystals Enable More Efficient and Stable Lead-free Perovskite Solar Cells
4 | 0 | 1.1 | 0 | 0 | 0 | 0 | 0 | 0 | 0 | 1.1 | 0 | 0 | 0 | 0.11 | 0 | 1 | 0 | 2.7 | 100 | C60 | Nio | Ag | BCP | 9.1 | Tin Halide Perovskite Films Made of Highly Oriented 2D Crystals Enable More Efficient and Stable Lead-free Perovskite Solar Cells
4 | 0 | 1.1 | 0 | 0 | 0 | 0 | 0 | 0 | 0 | 1.1 | 0 | 0 | 0 | 0.11 | 0 | 1 | 0 | 2.7 | 100 | C60 | Nio | Ag | BCP | 8.2 | Tin Halide Perovskite Films Made of Highly Oriented 2D Crystals Enable More Efficient and Stable Lead-free Perovskite Solar Cells
5 | 0 | 1.1 | 0 | 0 | 0 | 0 | 0 | 0 | 0 | 1.1 | 0 | 0 | 0 | 0.11 | 0 | 1 | 0 | 2.7 | 100 | C60 | Pedot | Ag | BCP | 5.1 | Tin Halide Perovskite Films Made of Highly Oriented 2D Crystals Enable More Efficient and Stable Lead-free Perovskite Solar Cells
0 | 0.5 | 0.5 | 0 | 0 | 0 | 0 | 0.5 | 0 | 0 | 0.5 | 0 | 0 | 0 | 0.05 | 0.8 | 0.2 | 0 | 2.4 | 100 | PCBM-C60 | Pedot | Ag | no | 12.18 | Ascorbic acid as an effective antioxidant additive to enhance the efficiency and stability of Pb/Sn-based binary perovskite solar cells
0 | 0.5 | 0.5 | 0 | 0 | 0 | 0 | 0.5 | 0 | 0 | 0.5 | 0 | 0 | 0 | 0.05 | 0.8 | 0.2 | 0 | 2.4 | 100 | PCBM-C60 | Pedot | Ag | no | 10.5 | Ascorbic acid as an effective antioxidant additive to enhance the efficiency and stability of Pb/Sn-based binary perovskite solar cells
4 | 0.5 | 0.5 | 0 | 0 | 0 | 0 | 0.5 | 0 | 0 | 0.5 | 0 | 0 | 0 | 0.05 | 0.8 | 0.2 | 0 | 2.4 | 100 | PCBM-C60 | Pedot | Ag | no | 14.01 | Ascorbic acid as an effective antioxidant additive to enhance the efficiency and stability of Pb/Sn-based binary perovskite solar cells
4 | 0.5 | 0.5 | 0 | 0 | 0 | 0 | 0.5 | 0 | 0 | 0.5 | 0 | 0 | 0 | 0.05 | 0.8 | 0.2 | 0 | 2.4 | 100 | PCBM-C60 | Pedot | Ag | no | 13.25 | Ascorbic acid as an effective antioxidant additive to enhance the efficiency and stability of Pb/Sn-based binary perovskite solar cells
0 | 0.5 | 0.67 | 0 | 0 | 0 | 0 | 0.5 | 0 | 0 | 0.67 | 0 | 0 | 0.022 | 0.067 | 0.567 | 0.433 | 0 | 3.1 | 100 | C60 | Pedot | Ag | BCP | 11.81 | Enhanced Uniformity and Stability of Pb–Sn Perovskite Solar Cells via Me4NBr Passivation
4 | 0.5 | 0.67 | 0 | 0 | 0 | 0 | 0.5 | 0 | 0 | 0.67 | 0 | 0 | 0.022 | 0.067 | 0.567 | 0.433 | 0 | 3.1 | 100 | C60 | Pedot | Ag | BCP | 12.02 | Enhanced Uniformity and Stability of Pb–Sn Perovskite Solar Cells via Me4NBr Passivation
4 | 0.5 | 0.67 | 0 | 0 | 0 | 0 | 0.5 | 0 | 0 | 0.67 | 0 | 0 | 0.022 | 0.067 | 0.567 | 0.433 | 0 | 3.1 | 100 | C60 | Pedot | Ag | BCP | 13.83 | Enhanced Uniformity and Stability of Pb–Sn Perovskite Solar Cells via Me4NBr Passivation
4 | 0.5 | 0.67 | 0 | 0 | 0 | 0 | 0.5 | 0 | 0 | 0.67 | 0 | 0 | 0.022 | 0.067 | 0.567 | 0.433 | 0 | 3.1 | 100 | C60 | Pedot | Ag | BCP | 12.2 | Enhanced Uniformity and Stability of Pb–Sn Perovskite Solar Cells via Me4NBr Passivation
0 | 0.75 | 0.25 | 0 | 0 | 0 | 0.075 | 0.75 | 0 | 0 | 0.25 | 0 | 0 | 0 | 0.025 | 0.8 | 0.2 | 0 | 2.7 | 100 | PCBM | Pedot | Ag | BCP | 12.18 | 2D-3D heterostructure enables scalable coating of efficient low-bandgap Sn–Pb mixed perovskite solar cells
4 | 0.75 | 0.25 | 0 | 0 | 0 | 0.075 | 0.75 | 0 | 0 | 0.25 | 0 | 0 | 0 | 0.025 | 0.8 | 0.2 | 0 | 2.7 | 100 | PCBM | Pedot | Ag | BCP | 15.15 | 2D-3D heterostructure enables scalable coating of efficient low-bandgap Sn–Pb mixed perovskite solar cells
0 | 1 | 0 | 0 | 0 | 0 | 0.1 | 1 | 0 | 0 | 0 | 0 | 0 | 0 | 0 | 0.8 | 0.2 | 0 | 2.7 | 100 | PCBM | Pedot | Ag | BCP | 14.87 | 2D-3D heterostructure enables scalable coating of efficient low-bandgap Sn–Pb mixed perovskite solar cells
0 | 0.9 | 0.1 | 0 | 0 | 0 | 0.09 | 0.9 | 0 | 0 | 0.1 | 0 | 0 | 0 | 0.01 | 0.8 | 0.2 | 0 | 2.7 | 100 | PCBM | Pedot | Ag | BCP | 12.1 | 2D-3D heterostructure enables scalable coating of efficient low-bandgap Sn–Pb mixed perovskite solar cells
0 | 0.75 | 0.25 | 0 | 0 | 0 | 0.075 | 0.75 | 0 | 0 | 0.25 | 0 | 0 | 0 | 0.025 | 0.8 | 0.2 | 0 | 2.7 | 100 | PCBM | Pedot | Ag | BCP | 11.68 | 2D-3D heterostructure enables scalable coating of efficient low-bandgap Sn–Pb mixed perovskite solar cells
0 | 0.67 | 0.33 | 0 | 0 | 0 | 0.067 | 0.67 | 0 | 0 | 0.33 | 0 | 0 | 0 | 0.033 | 0.8 | 0.2 | 0 | 2.7 | 100 | PCBM | Pedot | Ag | BCP | 10.6 | 2D-3D heterostructure enables scalable coating of efficient low-bandgap Sn–Pb mixed perovskite solar cells
0 | 0.5 | 0.5 | 0 | 0 | 0 | 0.05 | 0.5 | 0 | 0 | 0.5 | 0 | 0 | 0 | 0.05 | 0.8 | 0.2 | 0 | 2.7 | 100 | PCBM | Pedot | Ag | BCP | 9.69 | 2D-3D heterostructure enables scalable coating of efficient low-bandgap Sn–Pb mixed perovskite solar cells
0 | 0.5 | 0.5 | 0 | 0 | 0 | 0 | 0.5 | 0 | 0 | 0.5 | 0 | 0 | 0.0175 | 0.05 | 0.8 | 0.2 | 0 | 2.8 | 100 | PCBM | Pedot | Ag | BCP | 11.03 | Ethylenediammonium-Based “Hollow” Pb/Sn Perovskites with Ideal Band Gap Yield Solar Cells with Higher Efficiency and Stability
4 | 0.5 | 0.5 | 0 | 0 | 0.045 | 0 | 0.5 | 0 | 0 | 0.5 | 0 | 0 | 0.0175 | 0.05 | 0.8 | 0.2 | 0 | 2.8 | 100 | PCBM | Pedot | Ag | BCP | 17.04 | Ethylenediammonium-Based “Hollow” Pb/Sn Perovskites with Ideal Band Gap Yield Solar Cells with Higher Efficiency and Stability
4 | 0.5 | 0.5 | 0 | 0 | 0 | 0 | 0.5 | 0 | 0 | 0.5 | 0 | 0 | 0.0175 | 0.05 | 0.8 | 0.2 | 0 | 2.8 | 100 | PCBM | Pedot | Ag | BCP | 13.19 | Ethylenediammonium-Based “Hollow” Pb/Sn Perovskites with Ideal Band Gap Yield Solar Cells with Higher Efficiency and Stability
5 | 0.5 | 0.5 | 0 | 0 | 0 | 0 | 0.5 | 0 | 0 | 0.5 | 0 | 0 | 0.0175 | 0.05 | 0.8 | 0.2 | 0 | 2.8 | 100 | PCBM | Pedot | Ag | BCP | 12.42 | Ethylenediammonium-Based “Hollow” Pb/Sn Perovskites with Ideal Band Gap Yield Solar Cells with Higher Efficiency and Stability
4 | 0.8 | 1.2 | 0 | 0 | 0 | 0 | 0.8 | 0 | 0 | 1.2 | 0 | 0 | 0.028 | 0.12 | 0.8 | 0.2 | 0 | 2.4 | 100 | C60 | Pedot | Ag | BCP | 17.38 | Realizing High Efficiency over 20% of Low-Bandgap Pb–Sn-Alloyed Perovskite Solar Cells by In Situ Reduction of Sn4+
0 | 0.4 | 0.6 | 0 | 0 | 0 | 0 | 0.4 | 0 | 0 | 0.6 | 0 | 0 | 0 | 0.06 | 0.8 | 0.2 | 0 | 2.4 | 100 | C60 | Pedot | Ag | BCP | 15.3 | Carrier lifetimes of >1 μs in Sn-Pb perovskites enable efficient all-perovskite tandem solar cells
4 | 0.4 | 0.6 | 0 | 0 | 0 | 0 | 0.4 | 0 | 0 | 0.6 | 0 | 0 | 0 | 0.06 | 0.8 | 0.2 | 0 | 2.4 | 100 | C60 | Pedot | Ag | BCP | 18.4 | Carrier lifetimes of >1 μs in Sn-Pb perovskites enable efficient all-perovskite tandem solar cells
0 | 0 | 0 | 0 | 0.8 | 0 | 0 | 0.4 | 0 | 0 | 0.44 | 0 | 0 | 0 | 0 | 0.65 | 0.35 | 0 | 0 | 80 | ctio2-mtio2 | Nio | Carbon | no | 4.98 | Stabilization of Inorganic CsPb0.5Sn0.5I2Br Perovskite Compounds by Antioxidant Tea Polyphenol
2 | 0 | 0 | 0 | 0.8 | 0 | 0 | 0.4 | 0 | 0 | 0.44 | 0 | 0 | 0 | 0 | 0.65 | 0.35 | 0 | 0 | 80 | ctio2-mtio2 | Nio | Carbon | no | 6.98 | Stabilization of Inorganic CsPb0.5Sn0.5I2Br Perovskite Compounds by Antioxidant Tea Polyphenol
4 | 0 | 0 | 0 | 0.8 | 0 | 0 | 0.4 | 0 | 0 | 0.44 | 0 | 0 | 0 | 0 | 0.65 | 0.35 | 0 | 0 | 80 | ctio2-mtio2 | Nio | Carbon | no | 8.1 | Stabilization of Inorganic CsPb0.5Sn0.5I2Br Perovskite Compounds by Antioxidant Tea Polyphenol
5 | 0 | 0 | 0 | 0.8 | 0 | 0 | 0.4 | 0 | 0 | 0.44 | 0 | 0 | 0 | 0 | 0.65 | 0.35 | 0 | 0 | 80 | ctio2-mtio2 | Nio | Carbon | no | 6.28 | Stabilization of Inorganic CsPb0.5Sn0.5I2Br Perovskite Compounds by Antioxidant Tea Polyphenol
0 | 0.75 | 0.25 | 0 | 0 | 0 | 0.075 | 0.75 | 0 | 0 | 0.25 | 0 | 0 | 0 | 0.025 | 0.8 | 0.2 | 0 | 2.7 | 100 | PCBM | Pedot | Ag | no | 12.51 | Vertically Aligned 2D/3D Pb–Sn Perovskites with Enhanced Charge Extraction and Suppressed Phase Segregation for Efficient Printable Solar Cells
2 | 0.75 | 0.25 | 0 | 0 | 0 | 0.075 | 0.75 | 0 | 0 | 0.25 | 0 | 0 | 0 | 0.025 | 0.8 | 0.2 | 0 | 2.7 | 100 | PCBM | Pedot | Ag | no | 14.16 | Vertically Aligned 2D/3D Pb–Sn Perovskites with Enhanced Charge Extraction and Suppressed Phase Segregation for Efficient Printable Solar Cells
3 | 0.75 | 0.25 | 0 | 0 | 0 | 0.075 | 0.75 | 0 | 0 | 0.25 | 0 | 0 | 0 | 0.025 | 0.8 | 0.2 | 0 | 2.7 | 100 | PCBM | Pedot | Ag | no | 15.55 | Vertically Aligned 2D/3D Pb–Sn Perovskites with Enhanced Charge Extraction and Suppressed Phase Segregation for Efficient Printable Solar Cells
4 | 0.75 | 0.25 | 0 | 0 | 0 | 0.075 | 0.75 | 0 | 0 | 0.25 | 0 | 0 | 0 | 0.025 | 0.8 | 0.2 | 0 | 2.7 | 100 | PCBM | Pedot | Ag | no | 17.51 | Vertically Aligned 2D/3D Pb–Sn Perovskites with Enhanced Charge Extraction and Suppressed Phase Segregation for Efficient Printable Solar Cells
5 | 0.75 | 0.25 | 0 | 0 | 0 | 0.075 | 0.75 | 0 | 0 | 0.25 | 0 | 0 | 0 | 0.025 | 0.8 | 0.2 | 0 | 2.7 | 100 | PCBM | Pedot | Ag | no | 15.71 | Vertically Aligned 2D/3D Pb–Sn Perovskites with Enhanced Charge Extraction and Suppressed Phase Segregation for Efficient Printable Solar Cells
0 | 0.45 | 1.05 | 0 | 0 | 0 | 0 | 0.45 | 0 | 0 | 1.05 | 0 | 0 | 0 | 0.045 | 0.8 | 0.2 | 0 | 2.7 | 100 | C60 | Pedot | Ag | BCP | 15.3 | Highly Efficient and Stable GABr-Modified Ideal-Bandgap (1.35 eV) Sn/Pb Perovskite Solar Cells Achieve 20.63% Efficiency with a Record Small Voc Deficit of 0.33 V
3 | 0.45 | 1.05 | 0 | 0 | 0 | 0 | 0.45 | 0 | 0 | 1.05 | 0 | 0 | 0 | 0.045 | 0.8 | 0.2 | 0 | 2.7 | 100 | C60 | Pedot | Ag | BCP | 18.4 | Highly Efficient and Stable GABr-Modified Ideal-Bandgap (1.35 eV) Sn/Pb Perovskite Solar Cells Achieve 20.63% Efficiency with a Record Small Voc Deficit of 0.33 V
4 | 0.45 | 1.05 | 0 | 0 | 0 | 0 | 0.45 | 0 | 0 | 1.05 | 0 | 0 | 0 | 0.045 | 0.8 | 0.2 | 0 | 2.7 | 100 | C60 | Pedot | Ag | BCP | 19.9 | Highly Efficient and Stable GABr-Modified Ideal-Bandgap (1.35 eV) Sn/Pb Perovskite Solar Cells Achieve 20.63% Efficiency with a Record Small Voc Deficit of 0.33 V
4 | 0.45 | 1.05 | 0 | 0 | 0 | 0 | 0.45 | 0 | 0 | 1.05 | 0 | 0 | 0 | 0.045 | 0.8 | 0.2 | 0 | 2.7 | 100 | C60 | Pedot | Ag | BCP | 18.9 | Highly Efficient and Stable GABr-Modified Ideal-Bandgap (1.35 eV) Sn/Pb Perovskite Solar Cells Achieve 20.63% Efficiency with a Record Small Voc Deficit of 0.33 V
5 | 0.45 | 1.05 | 0 | 0 | 0 | 0 | 0.45 | 0 | 0 | 1.05 | 0 | 0 | 0 | 0.045 | 0.8 | 0.2 | 0 | 2.7 | 100 | C60 | Pedot | Ag | BCP | 18.5 | Highly Efficient and Stable GABr-Modified Ideal-Bandgap (1.35 eV) Sn/Pb Perovskite Solar Cells Achieve 20.63% Efficiency with a Record Small Voc Deficit of 0.33 V
4 | 0 | 1 | 0 | 0 | 0 | 0 | 0 | 0 | 0 | 1 | 0 | 0 | 0 | 0.1 | 0.8 | 0.2 | 0 | 2.4 | 60 | ctio2-mtio2 | Spiro | Au | no | 3.7 | Fabrication of efficient formamidinium tin iodide perovskite solar cells through SnF(2)-pyrazine complex. J. Am. Chem. Soc. 138(12), 3974–3977 (2016)
0 | 0 | 1 | 0 | 0 | 0 | 0 | 0 | 0 | 0 | 1 | 0 | 0 | 0 | 0.1 | 0.8 | 0.2 | 0 | 2.4 | 60 | ctio2-mtio2 | Spiro | Au | no | 2.8 | Fabrication of efficient formamidinium tin iodide perovskite solar cells through SnF(2)-pyrazine complex. J. Am. Chem. Soc. 138(12), 3974–3977 (2016)
0 | 0.45 | 0.5 | 0 | 0 | 0 | 0 | 0 | 0 | 0 | 1 | 0 | 0 | 0 | 0.1 | 0.8 | 0.2 | 0 | 2.7 | 70 | PCBM | Pedot | Ag | BCP | 4.42 | Improving the efficiency and stability of tin-based perovskite solar cells using anilinium hypophosphite additive
0 | 0.45 | 0.5 | 0 | 0 | 0 | 0 | 0 | 0 | 0 | 1 | 0 | 0 | 0 | 0.1 | 0.8 | 0.2 | 0 | 2.7 | 70 | PCBM | Pedot | Ag | BCP | 3.19 | Improving the efficiency and stability of tin-based perovskite solar cells using anilinium hypophosphite additive
0 | 0 | 0 | 0.8 | 0 | 0 | 0 | 0 | 0 | 0 | 0.8 | 0 | 0 | 0 | 0.16 | 0.8 | 0.2 | 0 | 0 | 65 | ctio2-mtio2 | Nio | Carbon | Al2O3 | 1.82 | Fully Inorganic CsSnI3 Mesoporous Perovskite Solar Cells with High Efficiency and Stability via Coadditive Engineering
0 | 0 | 0 | 0.8 | 0 | 0 | 0 | 0 | 0 | 0 | 0.8 | 0 | 0 | 0 | 0.16 | 0.8 | 0.2 | 0 | 0 | 65 | ctio2-mtio2 | Nio | Carbon | Al2O3 | 1.37 | Fully Inorganic CsSnI3 Mesoporous Perovskite Solar Cells with High Efficiency and Stability via Coadditive Engineering
2 | 0 | 0 | 0.8 | 0 | 0 | 0 | 0 | 0 | 0 | 0.8 | 0 | 0 | 0 | 0.16 | 0.8 | 0.2 | 0 | 0 | 65 | ctio2-mtio2 | Nio | Carbon | no | 3.01 | Fully Inorganic CsSnI3 Mesoporous Perovskite Solar Cells with High Efficiency and Stability via Coadditive Engineering
4 | 0 | 0 | 0.8 | 0 | 0 | 0 | 0 | 0 | 0 | 0.8 | 0 | 0 | 0 | 0.16 | 0.8 | 0.2 | 0 | 0 | 65 | ctio2-mtio2 | Nio | Carbon | no | 5.12 | Fully Inorganic CsSnI3 Mesoporous Perovskite Solar Cells with High Efficiency and Stability via Coadditive Engineering
4 | 0 | 0 | 0.8 | 0 | 0 | 0 | 0 | 0 | 0 | 0.8 | 0 | 0 | 0 | 0.16 | 0.8 | 0.2 | 0 | 0 | 65 | ctio2-mtio2 | Nio | Carbon | no | 4.87 | Fully Inorganic CsSnI3 Mesoporous Perovskite Solar Cells with High Efficiency and Stability via Coadditive Engineering
5 | 0 | 0 | 0.8 | 0 | 0 | 0 | 0 | 0 | 0 | 0.8 | 0 | 0 | 0 | 0.16 | 0.8 | 0.2 | 0 | 0 | 65 | ctio2-mtio2 | Nio | Carbon | no | 3.83 | Fully Inorganic CsSnI3 Mesoporous Perovskite Solar Cells with High Efficiency and Stability via Coadditive Engineering
4 | 0 | 0 | 0.8 | 0 | 0 | 0 | 0 | 0 | 0 | 0.8 | 0 | 0 | 0 | 0.16 | 0.8 | 0.2 | 0 | 0 | 65 | PCBM | Pedot | Ag | BCP | 3.08 | Fully Inorganic CsSnI3 Mesoporous Perovskite Solar Cells with High Efficiency and Stability via Coadditive Engineering
4 | 0 | 0 | 0.8 | 0 | 0 | 0 | 0 | 0 | 0 | 0.8 | 0 | 0 | 0 | 0.16 | 0.8 | 0.2 | 0 | 0 | 65 | ctio2-mtio2 | Spiro | Au | no | 2.59 | Fully Inorganic CsSnI3 Mesoporous Perovskite Solar Cells with High Efficiency and Stability via Coadditive Engineering
0 | 0 | 0.75 | 0 | 0 | 0.25 | 0 | 0 | 0 | 0 | 1 | 0 | 0 | 0 | 0.1 | 0.8 | 0.2 | 0 | 2.7 | 80 | C60 | Pedot | Ag | BCP | 9.84 | Stabilization of Perovskite Lattice and Suppression of Sn2+/Sn4+ Oxidation via Formamidine Acetate for High Efficiency Tin Perovskite Solar Cells
0 | 0 | 0.75 | 0 | 0 | 0.25 | 0 | 0 | 0 | 0 | 1 | 0 | 0 | 0 | 0.1 | 0.8 | 0.2 | 0 | 2.7 | 80 | C60 | Pedot | Ag | BCP | 9.41 | Stabilization of Perovskite Lattice and Suppression of Sn2+/Sn4+ Oxidation via Formamidine Acetate for High Efficiency Tin Perovskite Solar Cells
4 | 0 | 0.75 | 0 | 0 | 0.25 | 0 | 0 | 0 | 0 | 1 | 0 | 0 | 0 | 0.1 | 0.8 | 0.2 | 0 | 2.7 | 80 | C60 | Pedot | Ag | BCP | 10.14 | Stabilization of Perovskite Lattice and Suppression of Sn2+/Sn4+ Oxidation via Formamidine Acetate for High Efficiency Tin Perovskite Solar Cells
4 | 0 | 0.75 | 0 | 0 | 0.25 | 0 | 0 | 0 | 0 | 1 | 0 | 0 | 0 | 0.1 | 0.8 | 0.2 | 0 | 2.7 | 80 | C60 | Pedot | Ag | BCP | 12.43 | Stabilization of Perovskite Lattice and Suppression of Sn2+/Sn4+ Oxidation via Formamidine Acetate for High Efficiency Tin Perovskite Solar Cells
4 | 0 | 0.75 | 0 | 0 | 0.25 | 0 | 0 | 0 | 0 | 1 | 0 | 0 | 0 | 0.1 | 0.8 | 0.2 | 0 | 2.7 | 80 | C60 | Pedot | Ag | BCP | 11.74 | Stabilization of Perovskite Lattice and Suppression of Sn2+/Sn4+ Oxidation via Formamidine Acetate for High Efficiency Tin Perovskite Solar Cells
4 | 0 | 0.75 | 0 | 0 | 0.25 | 0 | 0 | 0 | 0 | 1 | 0 | 0 | 0 | 0.1 | 0.8 | 0.2 | 0 | 2.7 | 80 | C60 | Pedot | Ag | BCP | 10.2 | Stabilization of Perovskite Lattice and Suppression of Sn2+/Sn4+ Oxidation via Formamidine Acetate for High Efficiency Tin Perovskite Solar Cells
0 | 0 | 0.75 | 0 | 0 | 0.25 | 0 | 0 | 0 | 0 | 1 | 0 | 0 | 0 | 0.1 | 0.8 | 0.2 | 0 | 0 | 80 | C60 | Pedot | Ag | BCP | 10.4 | Defect Compensation and Lattice Stabilization Enables High Voltage Output in Tin Halide Perovskite Solar Cells
4 | 0 | 0.75 | 0 | 0 | 0.25 | 0 | 0 | 0 | 0 | 1 | 0 | 0 | 0 | 0.1 | 0.8 | 0.2 | 0 | 0 | 80 | C60 | Pedot | Ag | BCP | 11.35 | Defect Compensation and Lattice Stabilization Enables High Voltage Output in Tin Halide Perovskite Solar Cells
4 | 0 | 0.75 | 0 | 0 | 0.25 | 0 | 0 | 0 | 0 | 1 | 0 | 0 | 0 | 0.1 | 0.8 | 0.2 | 0 | 0 | 80 | C60 | Pedot | Ag | BCP | 12.1 | Defect Compensation and Lattice Stabilization Enables High Voltage Output in Tin Halide Perovskite Solar Cells
0 | 0 | 0.736 | 0 | 0 | 0 | 0 | 0 | 0 | 0 | 0.8 | 0 | 0 | 0 | 0.08 | 0.1 | 0.9 | 0 | 2.7 | 100 | C60 | Pedot | Ag | BCP | 5.47 | Ligand Orientation Induced Lattice Robustness for highefficient and stable Tin-Based Perovskite Solar Cells
0 | 0 | 0.736 | 0 | 0 | 0 | 0 | 0 | 0 | 0 | 0.8 | 0 | 0 | 0 | 0.08 | 0.1 | 0.9 | 0 | 2.7 | 100 | C60 | Pedot | Ag | BCP | 4.42 | Ligand Orientation Induced Lattice Robustness for highefficient and stable Tin-Based Perovskite Solar Cells
4 | 0 | 0.736 | 0 | 0 | 0 | 0 | 0 | 0 | 0 | 0.8 | 0 | 0 | 0 | 0.08 | 0.1 | 0.9 | 0 | 2.7 | 100 | C60 | Pedot | Ag | BCP | 8.27 | Ligand Orientation Induced Lattice Robustness for highefficient and stable Tin-Based Perovskite Solar Cells
4 | 0 | 0.736 | 0 | 0 | 0 | 0 | 0 | 0 | 0 | 0.8 | 0 | 0 | 0 | 0.08 | 0.1 | 0.9 | 0 | 2.7 | 100 | C60 | Pedot | Ag | BCP | 6.8 | Ligand Orientation Induced Lattice Robustness for highefficient and stable Tin-Based Perovskite Solar Cells
4 | 0 | 0.736 | 0 | 0 | 0 | 0 | 0 | 0 | 0 | 0.8 | 0 | 0 | 0 | 0.08 | 0.1 | 0.9 | 0 | 2.7 | 100 | C60 | Pedot | Ag | BCP | 9.4 | Ligand Orientation Induced Lattice Robustness for highefficient and stable Tin-Based Perovskite Solar Cells
4 | 0 | 0.736 | 0 | 0 | 0 | 0 | 0 | 0 | 0 | 0.8 | 0 | 0 | 0 | 0.08 | 0.1 | 0.9 | 0 | 2.7 | 100 | C60 | Pedot | Ag | BCP | 8.08 | Ligand Orientation Induced Lattice Robustness for highefficient and stable Tin-Based Perovskite Solar Cells
4 | 0 | 0.736 | 0 | 0 | 0 | 0 | 0 | 0 | 0 | 0.8 | 0 | 0 | 0 | 0.08 | 0.1 | 0.9 | 0 | 2.7 | 100 | C60 | Pedot | Ag | BCP | 10.17 | Ligand Orientation Induced Lattice Robustness for highefficient and stable Tin-Based Perovskite Solar Cells
4 | 0 | 0.736 | 0 | 0 | 0 | 0 | 0 | 0 | 0 | 0.8 | 0 | 0 | 0 | 0.08 | 0.1 | 0.9 | 0 | 2.7 | 100 | C60 | Pedot | Ag | BCP | 9.45 | Ligand Orientation Induced Lattice Robustness for highefficient and stable Tin-Based Perovskite Solar Cells
0 | 0 | 1 | 0 | 0 | 0 | 0 | 0 | 0 | 0 | 1 | 0 | 0 | 0 | 0.1 | 0 | 1 | 0 | 2.7 | 100 | C60 | Pedot | Ag | BCP | 4 | Slow surface passivation and crystal relaxation with additives to improve device performance and durability for tin-based perovskite solar cells†
0 | 0 | 1 | 0 | 0 | 0 | 0 | 0 | 0 | 0 | 1 | 0 | 0 | 0 | 0.1 | 0 | 1 | 0 | 2.7 | 100 | C60 | Pedot | Ag | BCP | 3.7 | Slow surface passivation and crystal relaxation with additives to improve device performance and durability for tin-based perovskite solar cells†
2 | 0 | 0.9 | 0 | 0 | 0 | 0 | 0 | 0 | 0 | 1 | 0 | 0 | 0 | 0.1 | 0 | 1 | 0 | 2.7 | 100 | C60 | Pedot | Ag | BCP | 4.7 | Slow surface passivation and crystal relaxation with additives to improve device performance and durability for tin-based perovskite solar cells†
2 | 0 | 0.9 | 0 | 0 | 0 | 0 | 0 | 0 | 0 | 1 | 0 | 0 | 0 | 0.1 | 0 | 1 | 0 | 2.7 | 100 | C60 | Pedot | Ag | BCP | 4 | Slow surface passivation and crystal relaxation with additives to improve device performance and durability for tin-based perovskite solar cells†
4 | 0 | 0.85 | 0 | 0 | 0 | 0 | 0 | 0 | 0 | 1 | 0 | 0 | 0 | 0.1 | 0 | 1 | 0 | 2.7 | 100 | C60 | Pedot | Ag | BCP | 5.5 | Slow surface passivation and crystal relaxation with additives to improve device performance and durability for tin-based perovskite solar cells†
4 | 0 | 0.85 | 0 | 0 | 0 | 0 | 0 | 0 | 0 | 1 | 0 | 0 | 0 | 0.1 | 0 | 1 | 0 | 2.7 | 100 | C60 | Pedot | Ag | BCP | 5.2 | Slow surface passivation and crystal relaxation with additives to improve device performance and durability for tin-based perovskite solar cells†
4 | 0 | 0.8 | 0 | 0 | 0 | 0 | 0 | 0 | 0 | 1 | 0 | 0 | 0 | 0.1 | 0 | 1 | 0 | 2.7 | 100 | C60 | Pedot | Ag | BCP | 5.4 | Slow surface passivation and crystal relaxation with additives to improve device performance and durability for tin-based perovskite solar cells†
6 | 0 | 0.75 | 0 | 0 | 0 | 0 | 0 | 0 | 0 | 1 | 0 | 0 | 0 | 0.1 | 0 | 1 | 0 | 2.7 | 100 | C60 | Pedot | Ag | BCP | 3.5 | Slow surface passivation and crystal relaxation with additives to improve device performance and durability for tin-based perovskite solar cells†
6 | 0 | 0.75 | 0 | 0 | 0 | 0 | 0 | 0 | 0 | 1 | 0 | 0 | 0 | 0.1 | 0 | 1 | 0 | 2.7 | 100 | C60 | Pedot | Ag | BCP | 3.1 | Slow surface passivation and crystal relaxation with additives to improve device performance and durability for tin-based perovskite solar cells†
4 | 0 | 0.99 | 0 | 0 | 0 | 0 | 0 | 0 | 0 | 1 | 0 | 0 | 0 | 0.1 | 0 | 1 | 0 | 2.7 | 100 | C60 | Pedot | Ag | BCP | 7.4 | Slow surface passivation and crystal relaxation with additives to improve device performance and durability for tin-based perovskite solar cells†
4 | 0 | 0.99 | 0 | 0 | 0 | 0 | 0 | 0 | 0 | 1 | 0 | 0 | 0 | 0.1 | 0 | 1 | 0 | 2.7 | 100 | C60 | Pedot | Ag | BCP | 6.4 | Slow surface passivation and crystal relaxation with additives to improve device performance and durability for tin-based perovskite solar cells†
5 | 0 | 0.98 | 0 | 0 | 0 | 0 | 0 | 0 | 0 | 1 | 0 | 0 | 0 | 0.1 | 0 | 1 | 0 | 2.7 | 100 | C60 | Pedot | Ag | BCP | 5.3 | Slow surface passivation and crystal relaxation with additives to improve device performance and durability for tin-based perovskite solar cells†
5 | 0 | 0.98 | 0 | 0 | 0 | 0 | 0 | 0 | 0 | 1 | 0 | 0 | 0 | 0.1 | 0 | 1 | 0 | 2.7 | 100 | C60 | Pedot | Ag | BCP | 5 | Slow surface passivation and crystal relaxation with additives to improve device performance and durability for tin-based perovskite solar cells†
6 | 0 | 0.97 | 0 | 0 | 0 | 0 | 0 | 0 | 0 | 1 | 0 | 0 | 0 | 0.1 | 0 | 1 | 0 | 2.7 | 100 | C60 | Pedot | Ag | BCP | 4.2 | Slow surface passivation and crystal relaxation with additives to improve device performance and durability for tin-based perovskite solar cells†
6 | 0 | 0.97 | 0 | 0 | 0 | 0 | 0 | 0 | 0 | 1 | 0 | 0 | 0 | 0.1 | 0 | 1 | 0 | 2.7 | 100 | C60 | Pedot | Ag | BCP | 3.5 | Slow surface passivation and crystal relaxation with additives to improve device performance and durability for tin-based perovskite solar cells†
0 | 0 | 0.8 | 0 | 0 | 0 | 0 | 0 | 0 | 0 | 0.8 | 0 | 0 | 0 | 0.08 | 0.8 | 0.2 | 0 | 2.7 | 70 | C60 | Pedot | Ag | BCP | 7.28 | Suppression of Charge Carrier Recombination in Lead-Free Tin Halide Perovskite via Lewis Base Post-treatment
2 | 0 | 0.8 | 0 | 0 | 0 | 0 | 0 | 0 | 0 | 0.8 | 0 | 0 | 0 | 0.08 | 0.8 | 0.2 | 0 | 2.7 | 70 | C60 | Pedot | Ag | BCP | 8.59 | Suppression of Charge Carrier Recombination in Lead-Free Tin Halide Perovskite via Lewis Base Post-treatment
4 | 0 | 0.8 | 0 | 0 | 0 | 0 | 0 | 0 | 0 | 0.8 | 0 | 0 | 0 | 0.08 | 0.8 | 0.2 | 0 | 2.7 | 70 | C60 | Pedot | Ag | BCP | 10.18 | Suppression of Charge Carrier Recombination in Lead-Free Tin Halide Perovskite via Lewis Base Post-treatment
4 | 0 | 0.8 | 0 | 0 | 0 | 0 | 0 | 0 | 0 | 0.8 | 0 | 0 | 0 | 0.08 | 0.8 | 0.2 | 0 | 2.7 | 70 | C60 | Pedot | Ag | BCP | 10.05 | Suppression of Charge Carrier Recombination in Lead-Free Tin Halide Perovskite via Lewis Base Post-treatment
7 | 0 | 0.8 | 0 | 0 | 0 | 0 | 0 | 0 | 0 | 0.8 | 0 | 0 | 0 | 0.08 | 0.8 | 0.2 | 0 | 2.7 | 70 | C60 | Pedot | Ag | BCP | 0.64 | Suppression of Charge Carrier Recombination in Lead-Free Tin Halide Perovskite via Lewis Base Post-treatment
0 | 0 | 0.9 | 0 | 0 | 0 | 0 | 0 | 0 | 0 | 0.9 | 0 | 0 | 0 | 0.09 | 0.8 | 0.2 | 0 | 2.7 | 80 | PCBM | Pedot | Ag | BCP | 3.64 | Effect of binary additives in mixed 2D/3D Sn-based perovskite solar cells
4 | 0 | 0.9 | 0 | 0 | 0 | 0 | 0 | 0 | 0 | 0.9 | 0 | 0 | 0 | 0.09 | 0.8 | 0.2 | 0 | 2.7 | 80 | PCBM | Pedot | Ag | BCP | 5.53 | Effect of binary additives in mixed 2D/3D Sn-based perovskite solar cells
4 | 0 | 0.82 | 0 | 0 | 0 | 0 | 0 | 0 | 0 | 0.9 | 0 | 0 | 0 | 0.09 | 0.8 | 0.2 | 0 | 2.7 | 80 | PCBM | Pedot | Ag | BCP | 6.82 | Effect of binary additives in mixed 2D/3D Sn-based perovskite solar cells
4 | 0 | 0.82 | 0 | 0 | 0 | 0 | 0 | 0 | 0 | 0.9 | 0 | 0 | 0 | 0.09 | 0.8 | 0.2 | 0 | 2.7 | 80 | PCBM | Pedot | Ag | BCP | 8.47 | Effect of binary additives in mixed 2D/3D Sn-based perovskite solar cells
0 | 0 | 1 | 0 | 0 | 0 | 0 | 0 | 0 | 0 | 1 | 0 | 0 | 0 | 0.1 | 0.8 | 0.2 | 0 | 2.7 | 90 | C60 | Pedot | Ag | BCP | 5.12 | Enhanced Hole Transportation for Inverted Tin-Based Perovskite Solar Cells with High Performance and Stability
2 | 0 | 1 | 0 | 0 | 0 | 0 | 0 | 0 | 0 | 1 | 0 | 0 | 0 | 0.1 | 0.8 | 0.2 | 0 | 2.7 | 90 | C60 | Pedot | Ag | BCP | 6.74 | Enhanced Hole Transportation for Inverted Tin-Based Perovskite Solar Cells with High Performance and Stability
4 | 0 | 1 | 0 | 0 | 0 | 0 | 0 | 0 | 0 | 1 | 0 | 0 | 0 | 0.1 | 0.8 | 0.2 | 0 | 2.7 | 90 | C60 | Pedot | Ag | BCP | 7.94 | Enhanced Hole Transportation for Inverted Tin-Based Perovskite Solar Cells with High Performance and Stability
4 | 0 | 1 | 0 | 0 | 0 | 0 | 0 | 0 | 0 | 1 | 0 | 0 | 0 | 0.1 | 0.8 | 0.2 | 0 | 2.7 | 90 | C60 | Pedot | Ag | BCP | 7.28 | Enhanced Hole Transportation for Inverted Tin-Based Perovskite Solar Cells with High Performance and Stability
6 | 0 | 1 | 0 | 0 | 0 | 0 | 0 | 0 | 0 | 1 | 0 | 0 | 0 | 0.1 | 0.8 | 0.2 | 0 | 2.7 | 90 | C60 | Pedot | Ag | BCP | 3.79 | Enhanced Hole Transportation for Inverted Tin-Based Perovskite Solar Cells with High Performance and Stability
0 | 0 | 0.882 | 0 | 0 | 0 | 0 | 0 | 0 | 0 | 0.9 | 0 | 0 | 0 | 0.09 | 0 | 1 | 0 | 2.7 | 100 | C60 | Pedot | Ag | BCP | 6.93 | Surface-Controlled Oriented Growth of FASnI3 Crystals for Efficient Lead-free Perovskite Solar Cells
4 | 0 | 0.882 | 0 | 0 | 0 | 0 | 0 | 0 | 0 | 0.9 | 0 | 0 | 0 | 0.09 | 0 | 1 | 0 | 2.7 | 100 | C60 | Pedot | Ag | BCP | 8.13 | Surface-Controlled Oriented Growth of FASnI3 Crystals for Efficient Lead-free Perovskite Solar Cells
2 | 0 | 0.882 | 0 | 0 | 0 | 0 | 0 | 0 | 0 | 0.9 | 0 | 0 | 0 | 0.09 | 0 | 1 | 0 | 2.7 | 100 | C60 | Pedot | Ag | BCP | 8.49 | Surface-Controlled Oriented Growth of FASnI3 Crystals for Efficient Lead-free Perovskite Solar Cells
4 | 0 | 0.882 | 0 | 0 | 0 | 0 | 0 | 0 | 0 | 0.9 | 0 | 0 | 0 | 0.09 | 0 | 1 | 0 | 2.7 | 100 | C60 | Pedot | Ag | BCP | 10.81 | Surface-Controlled Oriented Growth of FASnI3 Crystals for Efficient Lead-free Perovskite Solar Cells
3 | 0 | 0.882 | 0 | 0 | 0 | 0 | 0 | 0 | 0 | 0.9 | 0 | 0 | 0 | 0.09 | 0 | 1 | 0 | 2.7 | 100 | C60 | Pedot | Ag | BCP | 10.13 | Surface-Controlled Oriented Growth of FASnI3 Crystals for Efficient Lead-free Perovskite Solar Cells
5 | 0 | 0.882 | 0 | 0 | 0 | 0 | 0 | 0 | 0 | 0.9 | 0 | 0 | 0 | 0.09 | 0 | 1 | 0 | 2.7 | 100 | C60 | Pedot | Ag | BCP | 8.44 | Surface-Controlled Oriented Growth of FASnI3 Crystals for Efficient Lead-free Perovskite Solar Cells
4 | 0 | 0.882 | 0 | 0 | 0 | 0 | 0 | 0 | 0 | 0.9 | 0 | 0 | 0 | 0.09 | 0 | 1 | 0 | 2.7 | 100 | C60 | Pedot | Ag | BCP | 5.93 | Surface-Controlled Oriented Growth of FASnI3 Crystals for Efficient Lead-free Perovskite Solar Cells
4 | 0 | 0.882 | 0 | 0 | 0 | 0 | 0 | 0 | 0 | 0.9 | 0 | 0 | 0 | 0.09 | 0 | 1 | 0 | 2.7 | 100 | C60 | Pedot | Ag | BCP | 9.27 | Surface-Controlled Oriented Growth of FASnI3 Crystals for Efficient Lead-free Perovskite Solar Cells
0 | 0 | 0.85 | 0 | 0 | 0 | 0 | 0 | 0 | 0 | 0.85 | 0 | 0 | 0 | 0.085 | 0 | 1 | 0 | 2.7 | 100 | C60 | Pedot | Ag | BCP | 3.24 | Conjugated Organic Cations Enable Efficient Self-Healing FASnI3 Solar Cells
0 | 0 | 0.85 | 0 | 0 | 0 | 0 | 0 | 0 | 0 | 0.85 | 0 | 0 | 0 | 0.085 | 0 | 1 | 0 | 2.7 | 100 | C60 | Pedot | Ag | BCP | 2.55 | Conjugated Organic Cations Enable Efficient Self-Healing FASnI3 Solar Cells
1 | 0 | 0.85 | 0 | 0 | 0 | 0 | 0 | 0 | 0 | 0.85 | 0 | 0 | 0 | 0.085 | 0 | 1 | 0 | 2.7 | 100 | C60 | Pedot | Ag | BCP | 5.78 | Conjugated Organic Cations Enable Efficient Self-Healing FASnI3 Solar Cells
1 | 0 | 0.85 | 0 | 0 | 0 | 0 | 0 | 0 | 0 | 0.85 | 0 | 0 | 0 | 0.085 | 0 | 1 | 0 | 2.7 | 100 | C60 | Pedot | Ag | BCP | 4.98 | Conjugated Organic Cations Enable Efficient Self-Healing FASnI3 Solar Cells
3 | 0 | 0.85 | 0 | 0 | 0 | 0 | 0 | 0 | 0 | 0.85 | 0 | 0 | 0 | 0.085 | 0 | 1 | 0 | 2.7 | 100 | C60 | Pedot | Ag | BCP | 6.59 | Conjugated Organic Cations Enable Efficient Self-Healing FASnI3 Solar Cells
3 | 0 | 0.85 | 0 | 0 | 0 | 0 | 0 | 0 | 0 | 0.85 | 0 | 0 | 0 | 0.085 | 0 | 1 | 0 | 2.7 | 100 | C60 | Pedot | Ag | BCP | 5.66 | Conjugated Organic Cations Enable Efficient Self-Healing FASnI3 Solar Cells
3 | 0 | 0.85 | 0 | 0 | 0 | 0 | 0 | 0 | 0 | 0.85 | 0 | 0 | 0 | 0.085 | 0 | 1 | 0 | 2.7 | 100 | C60 | Pedot | Ag | BCP | 7.88 | Conjugated Organic Cations Enable Efficient Self-Healing FASnI3 Solar Cells
3 | 0 | 0.85 | 0 | 0 | 0 | 0 | 0 | 0 | 0 | 0.85 | 0 | 0 | 0 | 0.085 | 0 | 1 | 0 | 2.7 | 100 | C60 | Pedot | Ag | BCP | 6.94 | Conjugated Organic Cations Enable Efficient Self-Healing FASnI3 Solar Cells
4 | 0 | 0.85 | 0 | 0 | 0 | 0 | 0 | 0 | 0 | 0.85 | 0 | 0 | 0 | 0.085 | 0 | 1 | 0 | 2.7 | 100 | C60 | Pedot | Ag | BCP | 9.61 | Conjugated Organic Cations Enable Efficient Self-Healing FASnI3 Solar Cells
4 | 0 | 0.85 | 0 | 0 | 0 | 0 | 0 | 0 | 0 | 0.85 | 0 | 0 | 0 | 0.085 | 0 | 1 | 0 | 2.7 | 100 | C60 | Pedot | Ag | BCP | 8.21 | Conjugated Organic Cations Enable Efficient Self-Healing FASnI3 Solar Cells
5 | 0 | 0.85 | 0 | 0 | 0 | 0 | 0 | 0 | 0 | 0.85 | 0 | 0 | 0 | 0.085 | 0 | 1 | 0 | 2.7 | 100 | C60 | Pedot | Ag | BCP | 7.55 | Conjugated Organic Cations Enable Efficient Self-Healing FASnI3 Solar Cells
5 | 0 | 0.85 | 0 | 0 | 0 | 0 | 0 | 0 | 0 | 0.85 | 0 | 0 | 0 | 0.085 | 0 | 1 | 0 | 2.7 | 100 | C60 | Pedot | Ag | BCP | 6.45 | Conjugated Organic Cations Enable Efficient Self-Healing FASnI3 Solar Cells
5 | 0 | 0.85 | 0 | 0 | 0 | 0 | 0 | 0 | 0 | 0.85 | 0 | 0 | 0 | 0.085 | 0 | 1 | 0 | 2.7 | 100 | C60 | Pedot | Ag | BCP | 5.85 | Conjugated Organic Cations Enable Efficient Self-Healing FASnI3 Solar Cells
5 | 0 | 0.85 | 0 | 0 | 0 | 0 | 0 | 0 | 0 | 0.85 | 0 | 0 | 0 | 0.085 | 0 | 1 | 0 | 2.7 | 100 | C60 | Pedot | Ag | BCP | 5.11 | Conjugated Organic Cations Enable Efficient Self-Healing FASnI3 Solar Cells
0 | 0 | 0.8 | 0 | 0 | 0 | 0 | 0 | 0 | 0 | 0.8 | 0 | 0 | 0 | 0.08 | 0.1 | 0.9 | 0 | 2.7 | 70 | C60 | Pedot | Ag | BCP | 4.7 | High efficient and stable Tin-based perovskite solar cells via short-chain ligand modification
4 | 0 | 0.8 | 0 | 0 | 0 | 0 | 0 | 0 | 0 | 0.8 | 0 | 0 | 0 | 0.08 | 0.1 | 0.9 | 0 | 2.7 | 70 | C60 | Pedot | Ag | BCP | 9.34 | High efficient and stable Tin-based perovskite solar cells via short-chain ligand modification
4 | 0 | 0.8 | 0 | 0 | 0 | 0 | 0 | 0 | 0 | 0.8 | 0 | 0 | 0 | 0.08 | 0.1 | 0.9 | 0 | 2.7 | 70 | C60 | Pedot | Ag | BCP | 7.87 | High efficient and stable Tin-based perovskite solar cells via short-chain ligand modification
0 | 0 | 1 | 0 | 0 | 0 | 0 | 0 | 0 | 0 | 1 | 0 | 0 | 0 | 0.1 | 0.8 | 0.2 | 0 | 2.7 | 95 | PCBM | Pedot | Ag | BCP | 4.74 | Preparation of efficient inverted tin-based perovskite solar cells via the bidentate coordination effect of 8-hydroxyquinoline†
0 | 0 | 1 | 0 | 0 | 0 | 0 | 0 | 0 | 0 | 1 | 0 | 0 | 0 | 0.1 | 0.8 | 0.2 | 0 | 2.7 | 95 | PCBM | Pedot | Ag | BCP | 3.91 | Preparation of efficient inverted tin-based perovskite solar cells via the bidentate coordination effect of 8-hydroxyquinoline†
3 | 0 | 1 | 0 | 0 | 0 | 0 | 0 | 0 | 0 | 1 | 0 | 0 | 0 | 0.1 | 0.8 | 0.2 | 0 | 2.7 | 95 | PCBM | Pedot | Ag | BCP | 6.68 | Preparation of efficient inverted tin-based perovskite solar cells via the bidentate coordination effect of 8-hydroxyquinoline†
4 | 0 | 1 | 0 | 0 | 0 | 0 | 0 | 0 | 0 | 1 | 0 | 0 | 0 | 0.1 | 0.8 | 0.2 | 0 | 2.7 | 95 | PCBM | Pedot | Ag | BCP | 7.15 | Preparation of efficient inverted tin-based perovskite solar cells via the bidentate coordination effect of 8-hydroxyquinoline†
5 | 0 | 1 | 0 | 0 | 0 | 0 | 0 | 0 | 0 | 1 | 0 | 0 | 0 | 0.1 | 0.8 | 0.2 | 0 | 2.7 | 95 | PCBM | Pedot | Ag | BCP | 5.72 | Preparation of efficient inverted tin-based perovskite solar cells via the bidentate coordination effect of 8-hydroxyquinoline†
0 | 0 | 0.9 | 0.05 | 0 | 0 | 0 | 0 | 0 | 0 | 1.1 | 0 | 0 | 0 | 0.153 | 0.7 | 0.3 | 0 | 0 | 120 | ctio2-mtio2 | Ptaa | Au | no | 6.17 | Regulating the Surface Passivation and Residual Strain in Pure Tin Perovskite Films
3 | 0 | 0.75 | 0 | 0 | 0.25 | 0 | 0 | 0 | 0 | 1 | 0 | 0 | 0 | 0.1 | 0.8 | 0.2 | 0 | 2.7 | 80 | PCBM | Pedot | Ag | BCP | 8.03 | Highly symmetric Lewis base coordinated with Sn2+ for reducing voltage
3 | 0 | 0.75 | 0 | 0 | 0.25 | 0 | 0 | 0 | 0 | 1 | 0 | 0 | 0 | 0.1 | 0.8 | 0.2 | 0 | 2.7 | 80 | PCBM | Pedot | Ag | BCP | 10.3 | Highly symmetric Lewis base coordinated with Sn2+ for reducing voltage
0 | 0.57 | 0.6 | 0 | 0 | 0 | 0 | 0.57 | 0 | 0 | 0.6 | 0 | 0 | 0.02 | 0.06 | 0.85 | 0.15 | 0 | 2.8 | 100 | C60 | Pedot | Ag | BCP | 16.98 | Reducing Saturation-Current Density to Realize HighEfficiency Low-Bandgap Mixed Tin–Lead Halide Perovskite solar cells
0 | 0.515 | 0.6 | 0 | 0 | 0.055 | 0 | 0.515 | 0.055 | 0 | 0.6 | 0 | 0 | 0.02 | 0.06 | 0.85 | 0.15 | 0 | 2.8 | 100 | C60 | Pedot | Ag | BCP | 18.44 | Reducing Saturation-Current Density to Realize HighEfficiency Low-Bandgap Mixed Tin–Lead Halide Perovskite solar cells
0 | 0.486 | 0.6 | 0 | 0 | 0.084 | 0 | 0.486 | 0.084 | 0 | 0.6 | 0 | 0 | 0.02 | 0.06 | 0.85 | 0.15 | 0 | 2.8 | 100 | C60 | Pedot | Ag | BCP | 18.75 | Reducing Saturation-Current Density to Realize HighEfficiency Low-Bandgap Mixed Tin–Lead Halide Perovskite solar cells
0 | 0.46 | 0.6 | 0 | 0 | 0.11 | 0 | 0.46 | 0.11 | 0 | 0.6 | 0 | 0 | 0.02 | 0.06 | 0.85 | 0.15 | 0 | 2.8 | 100 | C60 | Pedot | Ag | BCP | 18.58 | Reducing Saturation-Current Density to Realize HighEfficiency Low-Bandgap Mixed Tin–Lead Halide Perovskite solar cells
0 | 0.35 | 0.6 | 0 | 0 | 0.22 | 0 | 0.35 | 0.22 | 0 | 0.6 | 0 | 0 | 0.02 | 0.06 | 0.85 | 0.15 | 0 | 2.8 | 100 | C60 | Pedot | Ag | BCP | 17.84 | Reducing Saturation-Current Density to Realize HighEfficiency Low-Bandgap Mixed Tin–Lead Halide Perovskite solar cells
0 | 0.572 | 0.6 | 0 | 0 | 0 | 0 | 0.572 | 0 | 0 | 0.6 | 0 | 0 | 0.02 | 0.06 | 0.9 | 0.1 | 0 | 2.8 | 100 | C60 | Pedot | Ag | BCP | 14.39 | Reducing Saturation-Current Density to Realize HighEfficiency Low-Bandgap Mixed Tin–Lead Halide Perovskite solar cells
0 | 0.67 | 1 | 0 | 0 | 0 | 0 | 0.67 | 0 | 0 | 1 | 0 | 0 | 0.023 | 0.1 | 0.85 | 0.15 | 0 | 2.4 | 100 | C60 | Pedot | Ag | BCP | 14.47 | Power conversion efficiency enhancement of low-bandgap mixed Pb-Sn perovskite solar cells by improved interfacial charge transfer
0 | 0.57 | 0.6 | 0 | 0 | 0 | 0 | 0.6 | 0 | 0 | 0.6 | 0 | 0 | 0.02 | 0.06 | 0.85 | 0.15 | 0 | 2.8 | 100 | C60 | Pedot | Ag | BCP | 16.54 | Efficient two-terminal all-perovskite tandem solar cells enabled by high-quality low-bandgap absorber layers
0 | 0.57 | 0.6 | 0 | 0 | 0 | 0 | 0.6 | 0 | 0 | 0.6 | 0 | 0 | 0.02 | 0.06 | 0.85 | 0.15 | 0 | 2.8 | 100 | C60 | Pedot | Ag | BCP | 17.15 | Efficient two-terminal all-perovskite tandem solar cells enabled by high-quality low-bandgap absorber layers
0 | 0.57 | 0.6 | 0 | 0 | 0 | 0 | 0.6 | 0 | 0 | 0.6 | 0 | 0 | 0.02 | 0.06 | 0.85 | 0.15 | 0 | 2.8 | 100 | C60 | Pedot | Ag | BCP | 17.71 | Efficient two-terminal all-perovskite tandem solar cells enabled by high-quality low-bandgap absorber layers
0 | 0.57 | 0.6 | 0 | 0 | 0 | 0 | 0.6 | 0 | 0 | 0.6 | 0 | 0 | 0.02 | 0.06 | 0.85 | 0.15 | 0 | 2.8 | 100 | C60 | Pedot | Ag | BCP | 15.94 | Efficient two-terminal all-perovskite tandem solar cells enabled by high-quality low-bandgap absorber layers
0 | 0.57 | 0.6 | 0 | 0 | 0 | 0 | 0.6 | 0 | 0 | 0.6 | 0 | 0 | 0.02 | 0.06 | 0.85 | 0.15 | 0 | 2.8 | 100 | C60 | Pedot | Ag | BCP | 13.81 | Efficient two-terminal all-perovskite tandem solar cells enabled by high-quality low-bandgap absorber layers
0 | 0.625 | 0.625 | 0 | 0 | 0 | 0 | 0.625 | 0 | 0 | 0.625 | 0 | 0 | 0.0234 | 0.078 | 0.8 | 0.2 | 0 | 2.4 | 100 | PCBM | Pedot | Ag | BCP | 13.41 | Narrow-Bandgap Mixed Lead/Tin-Based 2D Dion–Jacobson Perovskites Boost the Performance of Solar Cells
2 | 0.625 | 0.625 | 0 | 0 | 0 | 0 | 0.625 | 0 | 0 | 0.625 | 0 | 0 | 0.0234 | 0.078 | 0.8 | 0.2 | 0 | 2.4 | 100 | PCBM | Pedot | Ag | BCP | 15.83 | Narrow-Bandgap Mixed Lead/Tin-Based 2D Dion–Jacobson Perovskites Boost the Performance of Solar Cells
4 | 0.625 | 0.625 | 0 | 0 | 0 | 0 | 0.625 | 0 | 0 | 0.625 | 0 | 0 | 0.0234 | 0.078 | 0.8 | 0.2 | 0 | 2.4 | 100 | PCBM | Pedot | Ag | BCP | 18.13 | Narrow-Bandgap Mixed Lead/Tin-Based 2D Dion–Jacobson Perovskites Boost the Performance of Solar Cells
5 | 0.625 | 0.625 | 0 | 0 | 0 | 0 | 0.625 | 0 | 0 | 0.625 | 0 | 0 | 0.0234 | 0.078 | 0.8 | 0.2 | 0 | 2.4 | 100 | PCBM | Pedot | Ag | BCP | 16.6 | Narrow-Bandgap Mixed Lead/Tin-Based 2D Dion–Jacobson Perovskites Boost the Performance of Solar Cells
0 | 0.6 | 0.6 | 0 | 0 | 0 | 0 | 0.6 | 0 | 0 | 0.6 | 0 | 0 | 0 | 0 | 0.85 | 0.15 | 0 | 2.7 | 100 | PCBM | Pedot | Ag | BCP | 12.07 | Optimization of Bulk Defects in Sn/Pb Mixed Perovskite Solar Cells Through Synergistic Effect of Potassium Thiocyanate
0 | 0.6 | 0.6 | 0 | 0 | 0 | 0 | 0.6 | 0 | 0 | 0.6 | 0 | 0 | 0 | 0 | 0.85 | 0.15 | 0 | 2.7 | 100 | PCBM | Pedot | Ag | BCP | 12.67 | Optimization of Bulk Defects in Sn/Pb Mixed Perovskite Solar Cells Through Synergistic Effect of Potassium Thiocyanate
4 | 0.6 | 0.6 | 0 | 0 | 0 | 0 | 0.6 | 0 | 0 | 0.6 | 0 | 0 | 0 | 0 | 0.85 | 0.15 | 0 | 2.7 | 100 | PCBM | Pedot | Ag | BCP | 13.51 | Optimization of Bulk Defects in Sn/Pb Mixed Perovskite Solar Cells Through Synergistic Effect of Potassium Thiocyanate
4 | 0.6 | 0.6 | 0 | 0 | 0 | 0 | 0.6 | 0 | 0 | 0.6 | 0 | 0 | 0 | 0 | 0.85 | 0.15 | 0 | 2.7 | 100 | PCBM | Pedot | Ag | BCP | 13.73 | Optimization of Bulk Defects in Sn/Pb Mixed Perovskite Solar Cells Through Synergistic Effect of Potassium Thiocyanate
0 | 0.2 | 1 | 0.063 | 0 | 0 | 0 | 0.65 | 0 | 0 | 0.6 | 0 | 0 | 0 | 0.12 | 0.8 | 0.2 | 0 | 2.4 | 120 | PCBM-ZnO | Pedot | Ag | no | 12 | Approaching the Shockley–Queisser limit for fill factors in lead–tin mixed perovskite photovoltaics†
0 | 0.2 | 1 | 0.063 | 0 | 0 | 0 | 0.65 | 0 | 0 | 0.6 | 0 | 0 | 0 | 0.12 | 0.8 | 0.2 | 0 | 2.4 | 120 | PCBM-ZnO | Pedot | Ag | no | 11.1 | Approaching the Shockley–Queisser limit for fill factors in lead–tin mixed perovskite photovoltaics†
4 | 0.2 | 1 | 0.063 | 0 | 0 | 0 | 0.65 | 0 | 0 | 0.6 | 0 | 0 | 0 | 0.12 | 0.8 | 0.2 | 0 | 2.4 | 120 | PCBM-ZnO | Pedot | Ag | no | 14.4 | Approaching the Shockley–Queisser limit for fill factors in lead–tin mixed perovskite photovoltaics†
4 | 0.2 | 1 | 0.063 | 0 | 0 | 0 | 0.65 | 0 | 0 | 0.6 | 0 | 0 | 0 | 0.12 | 0.8 | 0.2 | 0 | 2.4 | 120 | PCBM-ZnO | Pedot | Ag | no | 13.3 | Approaching the Shockley–Queisser limit for fill factors in lead–tin mixed perovskite photovoltaics†
0 | 0.8 | 1.2 | 0 | 0 | 0 | 0 | 0.8 | 0 | 0 | 1.2 | 0 | 0 | 0 | 0.12 | 0.8 | 0.2 | 0 | 2.4 | 100 | C60 | Pedot | Ag | BCP | 16.3 | Carrier control in Sn–Pb perovskites via 2D cation engineering for all-perovskite tandem solar cells with improved efficiency and stability
0 | 0.8 | 1.2 | 0 | 0 | 0 | 0 | 0.8 | 0 | 0 | 1.2 | 0 | 0 | 0 | 0.12 | 0.8 | 0.2 | 0 | 2.4 | 100 | C60 | Pedot | Ag | BCP | 16.1 | Carrier control in Sn–Pb perovskites via 2D cation engineering for all-perovskite tandem solar cells with improved efficiency and stability
4 | 0.8 | 1.2 | 0 | 0 | 0 | 0 | 0.8 | 0 | 0 | 1.2 | 0 | 0 | 0 | 0.12 | 0.8 | 0.2 | 0 | 2.4 | 100 | C60 | Pedot | Ag | BCP | 17.51 | Carrier control in Sn–Pb perovskites via 2D cation engineering for all-perovskite tandem solar cells with improved efficiency and stability
4 | 0.8 | 1.2 | 0 | 0 | 0 | 0 | 0.8 | 0 | 0 | 1.2 | 0 | 0 | 0 | 0.12 | 0.8 | 0.2 | 0 | 2.4 | 100 | C60 | Pedot | Ag | BCP | 17.71 | Carrier control in Sn–Pb perovskites via 2D cation engineering for all-perovskite tandem solar cells with improved efficiency and stability
4 | 0.8 | 1.2 | 0 | 0 | 0 | 0 | 0.8 | 0 | 0 | 1.2 | 0 | 0 | 0 | 0.12 | 0.8 | 0.2 | 0 | 2.4 | 100 | C60 | Pedot | Ag | BCP | 17.93 | Carrier control in Sn–Pb perovskites via 2D cation engineering for all-perovskite tandem solar cells with improved efficiency and stability
4 | 0.8 | 1.2 | 0 | 0 | 0 | 0 | 0.8 | 0 | 0 | 1.2 | 0 | 0 | 0 | 0.12 | 0.8 | 0.2 | 0 | 2.4 | 100 | C60 | Pedot | Ag | BCP | 20.31 | Carrier control in Sn–Pb perovskites via 2D cation engineering for all-perovskite tandem solar cells with improved efficiency and stability
4 | 0.8 | 1.2 | 0 | 0 | 0 | 0 | 0.8 | 0 | 0 | 1.2 | 0 | 0 | 0 | 0.12 | 0.8 | 0.2 | 0 | 2.4 | 100 | C60 | Pedot | Ag | BCP | 20.2 | Carrier control in Sn–Pb perovskites via 2D cation engineering for all-perovskite tandem solar cells with improved efficiency and stability
4 | 0.8 | 1.2 | 0 | 0 | 0 | 0 | 0.8 | 0 | 0 | 1.2 | 0 | 0 | 0 | 0.12 | 0.8 | 0.2 | 0 | 2.4 | 100 | C60 | Pedot | Ag | BCP | 19.58 | Carrier control in Sn–Pb perovskites via 2D cation engineering for all-perovskite tandem solar cells with improved efficiency and stability
4 | 0.8 | 1.2 | 0 | 0 | 0 | 0 | 0.8 | 0 | 0 | 1.2 | 0 | 0 | 0 | 0.12 | 0.8 | 0.2 | 0 | 2.4 | 100 | C60 | Pedot | Ag | BCP | 21.4 | Carrier control in Sn–Pb perovskites via 2D cation engineering for all-perovskite tandem solar cells with improved efficiency and stability
4 | 0.8 | 1.2 | 0 | 0 | 0 | 0 | 0.8 | 0 | 0 | 1.2 | 0 | 0 | 0 | 0.12 | 0.8 | 0.2 | 0 | 2.4 | 100 | C60 | Pedot | Ag | BCP | 19.3 | Carrier control in Sn–Pb perovskites via 2D cation engineering for all-perovskite tandem solar cells with improved efficiency and stability
0 | 0.5 | 0 | 0 | 0 | 0 | 0 | 0.5 | 0 | 0 | 0 | 0 | 0 | 0 | 0 | 1 | 0 | 0 | 0 | 100 | ctio2-mtio2 | Spiro | Ag | no | 6.83 | Ammonium-iodide-salt additives induced photovoltaic performance enhancement in one-step solution process for perovskite solar cells
1 | 0.5 | 0 | 0 | 0 | 0 | 0 | 0.5 | 0 | 0 | 0 | 0 | 0 | 0 | 0 | 1 | 0 | 0 | 0 | 100 | ctio2-mtio2 | Spiro | Ag | no | 7.18 | Ammonium-iodide-salt additives induced photovoltaic performance enhancement in one-step solution process for perovskite solar cells
2 | 0.5 | 0 | 0 | 0 | 0 | 0 | 0.5 | 0 | 0 | 0 | 0 | 0 | 0 | 0 | 1 | 0 | 0 | 0 | 100 | ctio2-mtio2 | Spiro | Ag | no | 8.11 | Ammonium-iodide-salt additives induced photovoltaic performance enhancement in one-step solution process for perovskite solar cells
4 | 0.5 | 0 | 0 | 0 | 0 | 0 | 0.5 | 0 | 0 | 0 | 0 | 0 | 0 | 0 | 1 | 0 | 0 | 0 | 100 | ctio2-mtio2 | Spiro | Ag | no | 9.05 | Ammonium-iodide-salt additives induced photovoltaic performance enhancement in one-step solution process for perovskite solar cells
5 | 0.5 | 0 | 0 | 0 | 0 | 0 | 0.5 | 0 | 0 | 0 | 0 | 0 | 0 | 0 | 1 | 0 | 0 | 0 | 100 | ctio2-mtio2 | Spiro | Ag | no | 7.84 | Ammonium-iodide-salt additives induced photovoltaic performance enhancement in one-step solution process for perovskite solar cells
2 | 0.5 | 0 | 0 | 0 | 0 | 0 | 0.5 | 0 | 0 | 0 | 0 | 0 | 0 | 0 | 1 | 0 | 0 | 0 | 100 | ctio2-mtio2 | Spiro | Ag | no | 7.91 | Ammonium-iodide-salt additives induced photovoltaic performance enhancement in one-step solution process for perovskite solar cells
4 | 0.5 | 0 | 0 | 0 | 0 | 0 | 0.5 | 0 | 0 | 0 | 0 | 0 | 0 | 0 | 1 | 0 | 0 | 0 | 100 | ctio2-mtio2 | Spiro | Ag | no | 9.49 | Ammonium-iodide-salt additives induced photovoltaic performance enhancement in one-step solution process for perovskite solar cells
5 | 0.5 | 0 | 0 | 0 | 0 | 0 | 0.5 | 0 | 0 | 0 | 0 | 0 | 0 | 0 | 1 | 0 | 0 | 0 | 100 | ctio2-mtio2 | Spiro | Ag | no | 8.69 | Ammonium-iodide-salt additives induced photovoltaic performance enhancement in one-step solution process for perovskite solar cells
5 | 0.5 | 0 | 0 | 0 | 0 | 0 | 0.5 | 0 | 0 | 0 | 0 | 0 | 0 | 0 | 1 | 0 | 0 | 0 | 100 | ctio2-mtio2 | Spiro | Ag | no | 7.54 | Ammonium-iodide-salt additives induced photovoltaic performance enhancement in one-step solution process for perovskite solar cells
0 | 1.5 | 0 | 0 | 0 | 0 | 0 | 1.5 | 0 | 0 | 0 | 0 | 0 | 0 | 0 | 0.85 | 0.15 | 0 | 4.4 | 100 | ctio2 | Spiro | Ag | no | 15.61 | Perovskite solar cells with PCE over 19% fabricated under air environment by using a dye molecule additive†
2 | 1.5 | 0 | 0 | 0 | 0 | 0 | 1.5 | 0 | 0 | 0 | 0 | 0 | 0 | 0 | 0.85 | 0.15 | 0 | 4.4 | 100 | ctio2 | Spiro | Ag | no | 16.59 | Perovskite solar cells with PCE over 19% fabricated under air environment by using a dye molecule additive†
4 | 1.5 | 0 | 0 | 0 | 0 | 0 | 1.5 | 0 | 0 | 0 | 0 | 0 | 0 | 0 | 0.85 | 0.15 | 0 | 4.4 | 100 | ctio2 | Spiro | Ag | no | 19.16 | Perovskite solar cells with PCE over 19% fabricated under air environment by using a dye molecule additive†
6 | 1.5 | 0 | 0 | 0 | 0 | 0 | 1.5 | 0 | 0 | 0 | 0 | 0 | 0 | 0 | 0.85 | 0.15 | 0 | 4.4 | 100 | ctio2 | Spiro | Ag | no | 14.07 | Perovskite solar cells with PCE over 19% fabricated under air environment by using a dye molecule additive†
0 | 1 | 0 | 0 | 0 | 0 | 0 | 1 | 0 | 0 | 0 | 0 | 0 | 0 | 0 | 0 | 0.3 | 0.7 | 2.4 | 80 | PCBM | Nio | Ag | no | 13.6 | Efficient Trap Passivation of MAPbI3 via Multifunctional Anchoring for High-Performance and Stable Perovskite Solar Cells
2 | 1 | 0 | 0 | 0 | 0 | 0 | 1 | 0 | 0 | 0 | 0 | 0 | 0 | 0 | 0 | 0.3 | 0.7 | 2.4 | 80 | PCBM | Nio | Ag | no | 14.93 | Efficient Trap Passivation of MAPbI3 via Multifunctional Anchoring for High-Performance and Stable Perovskite Solar Cells
4 | 1 | 0 | 0 | 0 | 0 | 0 | 1 | 0 | 0 | 0 | 0 | 0 | 0 | 0 | 0 | 0.3 | 0.7 | 2.4 | 80 | PCBM | Nio | Ag | no | 15.7 | Efficient Trap Passivation of MAPbI3 via Multifunctional Anchoring for High-Performance and Stable Perovskite Solar Cells
5 | 1 | 0 | 0 | 0 | 0 | 0 | 1 | 0 | 0 | 0 | 0 | 0 | 0 | 0 | 0 | 0.3 | 0.7 | 2.4 | 80 | PCBM | Nio | Ag | no | 14.44 | Efficient Trap Passivation of MAPbI3 via Multifunctional Anchoring for High-Performance and Stable Perovskite Solar Cells
2 | 1 | 0 | 0 | 0 | 0 | 0 | 1 | 0 | 0 | 0 | 0 | 0 | 0 | 0 | 0 | 0.3 | 0.7 | 2.4 | 80 | PCBM | Nio | Ag | no | 15.84 | Efficient Trap Passivation of MAPbI3 via Multifunctional Anchoring for High-Performance and Stable Perovskite Solar Cells
4 | 1 | 0 | 0 | 0 | 0 | 0 | 1 | 0 | 0 | 0 | 0 | 0 | 0 | 0 | 0 | 0.3 | 0.7 | 2.4 | 80 | PCBM | Nio | Ag | no | 17.29 | Efficient Trap Passivation of MAPbI3 via Multifunctional Anchoring for High-Performance and Stable Perovskite Solar Cells
5 | 1 | 0 | 0 | 0 | 0 | 0 | 1 | 0 | 0 | 0 | 0 | 0 | 0 | 0 | 0 | 0.3 | 0.7 | 2.4 | 80 | PCBM | Nio | Ag | no | 15.24 | Efficient Trap Passivation of MAPbI3 via Multifunctional Anchoring for High-Performance and Stable Perovskite Solar Cells
2 | 1 | 0 | 0 | 0 | 0 | 0 | 1 | 0 | 0 | 0 | 0 | 0 | 0 | 0 | 0 | 0.3 | 0.7 | 2.4 | 80 | PCBM | Nio | Ag | no | 17.43 | Efficient Trap Passivation of MAPbI3 via Multifunctional Anchoring for High-Performance and Stable Perovskite Solar Cells
4 | 1 | 0 | 0 | 0 | 0 | 0 | 1 | 0 | 0 | 0 | 0 | 0 | 0 | 0 | 0 | 0.3 | 0.7 | 2.4 | 80 | PCBM | Nio | Ag | no | 19.06 | Efficient Trap Passivation of MAPbI3 via Multifunctional Anchoring for High-Performance and Stable Perovskite Solar Cells
5 | 1 | 0 | 0 | 0 | 0 | 0 | 1 | 0 | 0 | 0 | 0 | 0 | 0 | 0 | 0 | 0.3 | 0.7 | 2.4 | 80 | PCBM | Nio | Ag | no | 16.73 | Efficient Trap Passivation of MAPbI3 via Multifunctional Anchoring for High-Performance and Stable Perovskite Solar Cells
0 | 0 | 1 | 0.03 | 0 | 0 | 0.35 | 1 | 0 | 0 | 0 | 0 | 0 | 0 | 0 | 0.888 | 0.112 | 0 | 2.8 | 150 | ctio2 | Spiro | Au | no | 22.74 | Implementation of a Multi-Functional-Group Strategy for Enhanced Performance of Perovskite Solar Cells through the Incorporation of 3-Amino-4-Phenylbutyric Acid Hydrochloride
2 | 0 | 1 | 0.03 | 0 | 0 | 0.35 | 1 | 0 | 0 | 0 | 0 | 0 | 0 | 0 | 0.888 | 0.112 | 0 | 2.8 | 150 | ctio2 | Spiro | Au | no | 23.42 | Implementation of a Multi-Functional-Group Strategy for Enhanced Performance of Perovskite Solar Cells through the Incorporation of 3-Amino-4-Phenylbutyric Acid Hydrochloride
4 | 0 | 1 | 0.03 | 0 | 0 | 0.35 | 1 | 0 | 0 | 0 | 0 | 0 | 0 | 0 | 0.888 | 0.112 | 0 | 2.8 | 150 | ctio2 | Spiro | Au | no | 24.14 | Implementation of a Multi-Functional-Group Strategy for Enhanced Performance of Perovskite Solar Cells through the Incorporation of 3-Amino-4-Phenylbutyric Acid Hydrochloride
5 | 0 | 1 | 0.03 | 0 | 0 | 0.35 | 1 | 0 | 0 | 0 | 0 | 0 | 0 | 0 | 0.888 | 0.112 | 0 | 2.8 | 150 | ctio2 | Spiro | Au | no | 23.48 | Implementation of a Multi-Functional-Group Strategy for Enhanced Performance of Perovskite Solar Cells through the Incorporation of 3-Amino-4-Phenylbutyric Acid Hydrochloride
0 | 0 | 1.1 | 0.07 | 0 | 0.226 | 0 | 1.23 | 0.24 | 0 | 0 | 0 | 0 | 0 | 0 | 0.8 | 0.2 | 0 | 2.7 | 110 | PCBM | Nio/Ptaa | Ag | Al2O3 | 19.86 | Stabilizing Perovskite Precursor by Synergy of Functional Groups for NiOx-Based Inverted Solar Cells with 23.5 % Efficiency
1 | 0 | 1.1 | 0.07 | 0 | 0.226 | 0 | 1.23 | 0.24 | 0 | 0 | 0 | 0 | 0 | 0 | 0.8 | 0.2 | 0 | 2.7 | 110 | PCBM | Nio/Ptaa | Ag | Al2O3 | 20.3 | Stabilizing Perovskite Precursor by Synergy of Functional Groups for NiOx-Based Inverted Solar Cells with 23.5 % Efficiency
4 | 0 | 1.1 | 0.07 | 0 | 0.226 | 0 | 1.23 | 0.24 | 0 | 0 | 0 | 0 | 0 | 0 | 0.8 | 0.2 | 0 | 2.7 | 110 | PCBM | Nio/Ptaa | Ag | Al2O3 | 21.5 | Stabilizing Perovskite Precursor by Synergy of Functional Groups for NiOx-Based Inverted Solar Cells with 23.5 % Efficiency
7 | 0 | 1.1 | 0.07 | 0 | 0.226 | 0 | 1.23 | 0.24 | 0 | 0 | 0 | 0 | 0 | 0 | 0.8 | 0.2 | 0 | 2.7 | 110 | PCBM | Nio/Ptaa | Ag | Al2O3 | 17.5 | Stabilizing Perovskite Precursor by Synergy of Functional Groups for NiOx-Based Inverted Solar Cells with 23.5 % Efficiency
0 | 0 | 1.33 | 0.07 | 0 | 0 | 0 | 1.4 | 0 | 0 | 0 | 0 | 0 | 0 | 0 | 0.8 | 0.2 | 0 | 2.7 | 100 | PCBM | Nio/Ptaa | Ag | Al2O3 | 21.56 | Stabilizing Perovskite Precursor by Synergy of Functional Groups for NiOx-Based Inverted Solar Cells with 23.5 % Efficiency
0 | 0 | 1.33 | 0.07 | 0 | 0 | 0 | 1.4 | 0 | 0 | 0 | 0 | 0 | 0 | 0 | 0.8 | 0.2 | 0 | 2.7 | 100 | PCBM | Nio/Ptaa | Ag | Al2O3 | 20.87 | Stabilizing Perovskite Precursor by Synergy of Functional Groups for NiOx-Based Inverted Solar Cells with 23.5 % Efficiency
1 | 0 | 1.33 | 0.07 | 0 | 0 | 0 | 1.4 | 0 | 0 | 0 | 0 | 0 | 0 | 0 | 0.8 | 0.2 | 0 | 2.7 | 100 | PCBM | Nio/Ptaa | Ag | Al2O3 | 21.7 | Stabilizing Perovskite Precursor by Synergy of Functional Groups for NiOx-Based Inverted Solar Cells with 23.5 % Efficiency
4 | 0 | 1.33 | 0.07 | 0 | 0 | 0 | 1.4 | 0 | 0 | 0 | 0 | 0 | 0 | 0 | 0.8 | 0.2 | 0 | 2.7 | 100 | PCBM | Nio/Ptaa | Ag | Al2O3 | 23.49 | Stabilizing Perovskite Precursor by Synergy of Functional Groups for NiOx-Based Inverted Solar Cells with 23.5 % Efficiency
4 | 0 | 1.33 | 0.07 | 0 | 0 | 0 | 1.4 | 0 | 0 | 0 | 0 | 0 | 0 | 0 | 0.8 | 0.2 | 0 | 2.7 | 100 | PCBM | Nio/Ptaa | Ag | Al2O3 | 23.25 | Stabilizing Perovskite Precursor by Synergy of Functional Groups for NiOx-Based Inverted Solar Cells with 23.5 % Efficiency
7 | 0 | 1.33 | 0.07 | 0 | 0 | 0 | 1.4 | 0 | 0 | 0 | 0 | 0 | 0 | 0 | 0.8 | 0.2 | 0 | 2.7 | 100 | PCBM | Nio/Ptaa | Ag | Al2O3 | 20.5 | Stabilizing Perovskite Precursor by Synergy of Functional Groups for NiOx-Based Inverted Solar Cells with 23.5 % Efficiency
7 | 0 | 1.33 | 0.07 | 0 | 0 | 0 | 1.4 | 0 | 0 | 0 | 0 | 0 | 0 | 0 | 0.8 | 0.2 | 0 | 2.7 | 100 | PCBM | Nio/Ptaa | Ag | Al2O3 | 19 | Stabilizing Perovskite Precursor by Synergy of Functional Groups for NiOx-Based Inverted Solar Cells with 23.5 % Efficiency
0 | 1 | 0 | 0 | 0 | 0 | 0 | 1 | 0 | 0 | 0 | 0 | 0 | 0 | 0 | 0 | 0.3 | 0.7 | 2.4 | 80 | PCBM | Nio | Ag | rhodamine 101 | 13.87 | Additive-Assisted Defect Passivation for Minimization of Open-Circuit Voltage Loss and Improved Perovskite Solar Cell Performance
2 | 1 | 0 | 0 | 0 | 0 | 0 | 1 | 0 | 0 | 0 | 0 | 0 | 0 | 0 | 0 | 0.3 | 0.7 | 2.4 | 80 | PCBM | Nio | Ag | rhodamine 101 | 14.36 | Additive-Assisted Defect Passivation for Minimization of Open-Circuit Voltage Loss and Improved Perovskite Solar Cell Performance
4 | 1 | 0 | 0 | 0 | 0 | 0 | 1 | 0 | 0 | 0 | 0 | 0 | 0 | 0 | 0 | 0.3 | 0.7 | 2.4 | 80 | PCBM | Nio | Ag | rhodamine 101 | 15.43 | Additive-Assisted Defect Passivation for Minimization of Open-Circuit Voltage Loss and Improved Perovskite Solar Cell Performance
5 | 1 | 0 | 0 | 0 | 0 | 0 | 1 | 0 | 0 | 0 | 0 | 0 | 0 | 0 | 0 | 0.3 | 0.7 | 2.4 | 80 | PCBM | Nio | Ag | rhodamine 101 | 14.94 | Additive-Assisted Defect Passivation for Minimization of Open-Circuit Voltage Loss and Improved Perovskite Solar Cell Performance
2 | 1 | 0 | 0 | 0 | 0 | 0 | 1 | 0 | 0 | 0 | 0 | 0 | 0 | 0 | 0 | 0.3 | 0.7 | 2.4 | 80 | PCBM | Nio | Ag | rhodamine 101 | 15.28 | Additive-Assisted Defect Passivation for Minimization of Open-Circuit Voltage Loss and Improved Perovskite Solar Cell Performance
4 | 1 | 0 | 0 | 0 | 0 | 0 | 1 | 0 | 0 | 0 | 0 | 0 | 0 | 0 | 0 | 0.3 | 0.7 | 2.4 | 80 | PCBM | Nio | Ag | rhodamine 101 | 16.87 | Additive-Assisted Defect Passivation for Minimization of Open-Circuit Voltage Loss and Improved Perovskite Solar Cell Performance
5 | 1 | 0 | 0 | 0 | 0 | 0 | 1 | 0 | 0 | 0 | 0 | 0 | 0 | 0 | 0 | 0.3 | 0.7 | 2.4 | 80 | PCBM | Nio | Ag | rhodamine 101 | 16.19 | Additive-Assisted Defect Passivation for Minimization of Open-Circuit Voltage Loss and Improved Perovskite Solar Cell Performance
2 | 1 | 0 | 0 | 0 | 0 | 0 | 1 | 0 | 0 | 0 | 0 | 0 | 0 | 0 | 0 | 0.3 | 0.7 | 2.4 | 80 | PCBM | Nio | Ag | rhodamine 101 | 15.47 | Additive-Assisted Defect Passivation for Minimization of Open-Circuit Voltage Loss and Improved Perovskite Solar Cell Performance
4 | 1 | 0 | 0 | 0 | 0 | 0 | 1 | 0 | 0 | 0 | 0 | 0 | 0 | 0 | 0 | 0.3 | 0.7 | 2.4 | 80 | PCBM | Nio | Ag | rhodamine 101 | 18.3 | Additive-Assisted Defect Passivation for Minimization of Open-Circuit Voltage Loss and Improved Perovskite Solar Cell Performance
5 | 1 | 0 | 0 | 0 | 0 | 0 | 1 | 0 | 0 | 0 | 0 | 0 | 0 | 0 | 0 | 0.3 | 0.7 | 2.4 | 80 | PCBM | Nio | Ag | rhodamine 101 | 17.02 | Additive-Assisted Defect Passivation for Minimization of Open-Circuit Voltage Loss and Improved Perovskite Solar Cell Performance
0 | 0 | 0 | 0.9 | 0 | 0 | 0 | 0.45 | 0.45 | 0 | 0 | 0 | 0 | 0 | 0 | 0.7 | 0.3 | 0 | 0 | 180 | SnO2 | Spiro | Au | no | 15.45 | High-Efficiency CsPbI2Br Perovskite Solar Cells with over 83% Fill Factor by Synergistic Effects of a Multifunctional Additive
1 | 0 | 0 | 0.9 | 0 | 0 | 0 | 0.45 | 0.45 | 0 | 0 | 0 | 0 | 0 | 0 | 0.7 | 0.3 | 0 | 0 | 180 | SnO2 | Spiro | Au | no | 16.18 | High-Efficiency CsPbI2Br Perovskite Solar Cells with over 83% Fill Factor by Synergistic Effects of a Multifunctional Additive
4 | 0 | 0 | 0.9 | 0 | 0 | 0 | 0.45 | 0.45 | 0 | 0 | 0 | 0 | 0 | 0 | 0.7 | 0.3 | 0 | 0 | 180 | SnO2 | Spiro | Au | no | 17.38 | High-Efficiency CsPbI2Br Perovskite Solar Cells with over 83% Fill Factor by Synergistic Effects of a Multifunctional Additive
5 | 0 | 0 | 0.9 | 0 | 0 | 0 | 0.45 | 0.45 | 0 | 0 | 0 | 0 | 0 | 0 | 0.7 | 0.3 | 0 | 0 | 180 | SnO2 | Spiro | Au | no | 16.64 | High-Efficiency CsPbI2Br Perovskite Solar Cells with over 83% Fill Factor by Synergistic Effects of a Multifunctional Additive
5 | 0 | 0 | 0.9 | 0 | 0 | 0 | 0.45 | 0.45 | 0 | 0 | 0 | 0 | 0 | 0 | 0.7 | 0.3 | 0 | 0 | 180 | SnO2 | Spiro | Au | no | 15.78 | High-Efficiency CsPbI2Br Perovskite Solar Cells with over 83% Fill Factor by Synergistic Effects of a Multifunctional Additive
0 | 0 | 0 | 0.85 | 0 | 0 | 0 | 0.425 | 0.425 | 0 | 0 | 0 | 0 | 0 | 0 | 0.8 | 0.2 | 0 | 0 | 160 | ctio2-mtio2 | Spiro | Ag | no | 11.19 | Stiffening the Pb-X Framework through a π-Conjugated Small-Molecule Cross-Linker for High-Performance Inorganic CsPbI2Br Perovskite Solar Cells
2 | 0 | 0 | 0.85 | 0 | 0 | 0 | 0.425 | 0.425 | 0 | 0 | 0 | 0 | 0 | 0 | 0.8 | 0.2 | 0 | 0 | 160 | ctio2-mtio2 | Spiro | Ag | no | 14 | Stiffening the Pb-X Framework through a π-Conjugated Small-Molecule Cross-Linker for High-Performance Inorganic CsPbI2Br Perovskite Solar Cells
4 | 0 | 0 | 0.85 | 0 | 0 | 0 | 0.425 | 0.425 | 0 | 0 | 0 | 0 | 0 | 0 | 0.8 | 0.2 | 0 | 0 | 160 | ctio2-mtio2 | Spiro | Ag | no | 15.59 | Stiffening the Pb-X Framework through a π-Conjugated Small-Molecule Cross-Linker for High-Performance Inorganic CsPbI2Br Perovskite Solar Cells
6 | 0 | 0 | 0.85 | 0 | 0 | 0 | 0.425 | 0.425 | 0 | 0 | 0 | 0 | 0 | 0 | 0.8 | 0.2 | 0 | 0 | 160 | ctio2-mtio2 | Spiro | Ag | no | 10 | Stiffening the Pb-X Framework through a π-Conjugated Small-Molecule Cross-Linker for High-Performance Inorganic CsPbI2Br Perovskite Solar Cells
0 | 1 | 0 | 0 | 0 | 0 | 0 | 1.05 | 0 | 0 | 0 | 0 | 0 | 0 | 0 | 0.8 | 0.2 | 0 | 2.7 | 100 | SnO2 | Spiro | Ag | MoO3 | 15.59 | Multifunctional dopamine-assisted preparation of efficient and stable perovskite solar cells
4 | 1 | 0 | 0 | 0 | 0 | 0 | 1.05 | 0 | 0 | 0 | 0 | 0 | 0 | 0 | 0.8 | 0.2 | 0 | 2.7 | 100 | SnO2 | Spiro | Ag | MoO3 | 19.44 | Multifunctional dopamine-assisted preparation of efficient and stable perovskite solar cells
0 | 0 | 1.02 | 0.075 | 0 | 0.2 | 0 | 1.08 | 0.226 | 0 | 0 | 0 | 0 | 0 | 0 | 0.8 | 0.2 | 0 | 2.7 | 100 | SnO2 | Spiro | Ag | MoO3 | 18.31 | Multifunctional dopamine-assisted preparation of efficient and stable perovskite solar cells
4 | 0 | 1.02 | 0.075 | 0 | 0.2 | 0 | 1.08 | 0.226 | 0 | 0 | 0 | 0 | 0 | 0 | 0.8 | 0.2 | 0 | 2.7 | 100 | SnO2 | Spiro | Ag | MoO3 | 21.03 | Multifunctional dopamine-assisted preparation of efficient and stable perovskite solar cells
4 | 0 | 0.732 | 0 | 0 | 0 | 0 | 0 | 0 | 0 | 0.8 | 0 | 0 | 0 | 0.08 | 1 | 0 | 0 | 2.7 | 70 | C60 | Pedot | Ag | BCP | 6.68 | Stability Improvement of Tin-Based Halide Perovskite by Precursor-Solution Regulation with Dual-Functional Reagents
4 | 0 | 0.732 | 0 | 0 | 0 | 0 | 0 | 0 | 0 | 0.8 | 0 | 0 | 0 | 0.08 | 1 | 0 | 0 | 2.7 | 70 | C60 | Pedot | Ag | BCP | 9.91 | Stability Improvement of Tin-Based Halide Perovskite by Precursor-Solution Regulation with Dual-Functional Reagents
0 | 1 | 0 | 0 | 0 | 0 | 0 | 1 | 0 | 0 | 0 | 0 | 0 | 0 | 0 | 0 | 0.3 | 0.7 | 2.7 | 100 | PCBM-C60 | Nio | Au | chromium | 17.87 | Multifunctional Additive (L-4-Fluorophenylalanine) for Efficient and Stable Inverted Perovskite Solar Cells
0 | 1 | 0 | 0 | 0 | 0 | 0 | 1 | 0 | 0 | 0 | 0 | 0 | 0 | 0 | 0 | 0.3 | 0.7 | 2.7 | 100 | PCBM-C60 | Nio | Au | chromium | 17.35 | Multifunctional Additive (L-4-Fluorophenylalanine) for Efficient and Stable Inverted Perovskite Solar Cells
3 | 1 | 0 | 0 | 0 | 0 | 0 | 1 | 0 | 0 | 0 | 0 | 0 | 0 | 0 | 0 | 0.3 | 0.7 | 2.7 | 100 | PCBM-C60 | Nio | Au | chromium | 20.22 | Multifunctional Additive (L-4-Fluorophenylalanine) for Efficient and Stable Inverted Perovskite Solar Cells
4 | 1 | 0 | 0 | 0 | 0 | 0 | 1 | 0 | 0 | 0 | 0 | 0 | 0 | 0 | 0 | 0.3 | 0.7 | 2.7 | 100 | PCBM-C60 | Nio | Au | chromium | 21.28 | Multifunctional Additive (L-4-Fluorophenylalanine) for Efficient and Stable Inverted Perovskite Solar Cells
4 | 1 | 0 | 0 | 0 | 0 | 0 | 1 | 0 | 0 | 0 | 0 | 0 | 0 | 0 | 0 | 0.3 | 0.7 | 2.7 | 100 | PCBM-C60 | Nio | Au | chromium | 21.05 | Multifunctional Additive (L-4-Fluorophenylalanine) for Efficient and Stable Inverted Perovskite Solar Cells
5 | 1 | 0 | 0 | 0 | 0 | 0 | 1 | 0 | 0 | 0 | 0 | 0 | 0 | 0 | 0 | 0.3 | 0.7 | 2.7 | 100 | PCBM-C60 | Nio | Au | chromium | 19.02 | Multifunctional Additive (L-4-Fluorophenylalanine) for Efficient and Stable Inverted Perovskite Solar Cells
2 | 0.75 | 0.75 | 0 | 0 | 0 | 0 | 1.378 | 0.15 | 0 | 0 | 0 | 0 | 0 | 0 | 0.8 | 0.2 | 0 | 4.4 | 120 | SnO2 | Spiro | Au | no | 18.65 | Active Functional Groups and Adjacent Dual-Interaction Strategies Enable Perovskite Solar Cells to Prosper: Including Unique Morphology and Enhanced Optoelectronic Performance
4 | 0.75 | 0.75 | 0 | 0 | 0 | 0 | 1.378 | 0.15 | 0 | 0 | 0 | 0 | 0 | 0 | 0.8 | 0.2 | 0 | 4.4 | 120 | SnO2 | Spiro | Au | no | 20.02 | Active Functional Groups and Adjacent Dual-Interaction Strategies Enable Perovskite Solar Cells to Prosper: Including Unique Morphology and Enhanced Optoelectronic Performance
0 | 0.75 | 0.75 | 0 | 0 | 0 | 0 | 1.378 | 0.15 | 0 | 0 | 0 | 0 | 0 | 0 | 0.8 | 0.2 | 0 | 4.4 | 120 | SnO2 | Spiro | Au | no | 14.8 | Active Functional Groups and Adjacent Dual-Interaction Strategies Enable Perovskite Solar Cells to Prosper: Including Unique Morphology and Enhanced Optoelectronic Performance
4 | 0.75 | 0.75 | 0 | 0 | 0 | 0 | 1.378 | 0.15 | 0 | 0 | 0 | 0 | 0 | 0 | 0.8 | 0.2 | 0 | 4.4 | 120 | SnO2 | Spiro | Au | no | 19.788 | Active Functional Groups and Adjacent Dual-Interaction Strategies Enable Perovskite Solar Cells to Prosper: Including Unique Morphology and Enhanced Optoelectronic Performance
4 | 0.75 | 0.75 | 0 | 0 | 0 | 0 | 1.378 | 0.15 | 0 | 0 | 0 | 0 | 0 | 0 | 0.8 | 0.2 | 0 | 4.4 | 120 | SnO2 | Spiro | Au | no | 19.605 | Active Functional Groups and Adjacent Dual-Interaction Strategies Enable Perovskite Solar Cells to Prosper: Including Unique Morphology and Enhanced Optoelectronic Performance
4 | 0.75 | 0.75 | 0 | 0 | 0 | 0 | 1.378 | 0.15 | 0 | 0 | 0 | 0 | 0 | 0 | 0.8 | 0.2 | 0 | 4.4 | 120 | SnO2 | Spiro | Au | no | 19.709 | Active Functional Groups and Adjacent Dual-Interaction Strategies Enable Perovskite Solar Cells to Prosper: Including Unique Morphology and Enhanced Optoelectronic Performance
4 | 0.75 | 0.75 | 0 | 0 | 0 | 0 | 1.378 | 0.15 | 0 | 0 | 0 | 0 | 0 | 0 | 0.8 | 0.2 | 0 | 4.4 | 120 | SnO2 | Spiro | Au | no | 19.905 | Active Functional Groups and Adjacent Dual-Interaction Strategies Enable Perovskite Solar Cells to Prosper: Including Unique Morphology and Enhanced Optoelectronic Performance
4 | 0.75 | 0.75 | 0 | 0 | 0 | 0 | 1.378 | 0.15 | 0 | 0 | 0 | 0 | 0 | 0 | 0.8 | 0.2 | 0 | 4.4 | 120 | SnO2 | Spiro | Au | no | 19.955 | Active Functional Groups and Adjacent Dual-Interaction Strategies Enable Perovskite Solar Cells to Prosper: Including Unique Morphology and Enhanced Optoelectronic Performance
4 | 0.75 | 0.75 | 0 | 0 | 0 | 0 | 1.378 | 0.15 | 0 | 0 | 0 | 0 | 0 | 0 | 0.8 | 0.2 | 0 | 4.4 | 120 | SnO2 | Spiro | Au | no | 19.701 | Active Functional Groups and Adjacent Dual-Interaction Strategies Enable Perovskite Solar Cells to Prosper: Including Unique Morphology and Enhanced Optoelectronic Performance
4 | 0.75 | 0.75 | 0 | 0 | 0 | 0 | 1.378 | 0.15 | 0 | 0 | 0 | 0 | 0 | 0 | 0.8 | 0.2 | 0 | 4.4 | 120 | SnO2 | Spiro | Au | no | 19.862 | Active Functional Groups and Adjacent Dual-Interaction Strategies Enable Perovskite Solar Cells to Prosper: Including Unique Morphology and Enhanced Optoelectronic Performance
4 | 0.75 | 0.75 | 0 | 0 | 0 | 0 | 1.378 | 0.15 | 0 | 0 | 0 | 0 | 0 | 0 | 0.8 | 0.2 | 0 | 4.4 | 120 | SnO2 | Spiro | Au | no | 19.859 | Active Functional Groups and Adjacent Dual-Interaction Strategies Enable Perovskite Solar Cells to Prosper: Including Unique Morphology and Enhanced Optoelectronic Performance
4 | 0.75 | 0.75 | 0 | 0 | 0 | 0 | 1.378 | 0.15 | 0 | 0 | 0 | 0 | 0 | 0 | 0.8 | 0.2 | 0 | 4.4 | 120 | SnO2 | Spiro | Au | no | 19.513 | Active Functional Groups and Adjacent Dual-Interaction Strategies Enable Perovskite Solar Cells to Prosper: Including Unique Morphology and Enhanced Optoelectronic Performance
4 | 0.75 | 0.75 | 0 | 0 | 0 | 0 | 1.378 | 0.15 | 0 | 0 | 0 | 0 | 0 | 0 | 0.8 | 0.2 | 0 | 4.4 | 120 | SnO2 | Spiro | Au | no | 19.945 | Active Functional Groups and Adjacent Dual-Interaction Strategies Enable Perovskite Solar Cells to Prosper: Including Unique Morphology and Enhanced Optoelectronic Performance
4 | 0.75 | 0.75 | 0 | 0 | 0 | 0 | 1.378 | 0.15 | 0 | 0 | 0 | 0 | 0 | 0 | 0.8 | 0.2 | 0 | 4.4 | 120 | SnO2 | Spiro | Au | no | 19.652 | Active Functional Groups and Adjacent Dual-Interaction Strategies Enable Perovskite Solar Cells to Prosper: Including Unique Morphology and Enhanced Optoelectronic Performance
4 | 0.75 | 0.75 | 0 | 0 | 0 | 0 | 1.378 | 0.15 | 0 | 0 | 0 | 0 | 0 | 0 | 0.8 | 0.2 | 0 | 4.4 | 120 | SnO2 | Spiro | Au | no | 19.776 | Active Functional Groups and Adjacent Dual-Interaction Strategies Enable Perovskite Solar Cells to Prosper: Including Unique Morphology and Enhanced Optoelectronic Performance
4 | 0.75 | 0.75 | 0 | 0 | 0 | 0 | 1.378 | 0.15 | 0 | 0 | 0 | 0 | 0 | 0 | 0.8 | 0.2 | 0 | 4.4 | 120 | SnO2 | Spiro | Au | no | 19.706 | Active Functional Groups and Adjacent Dual-Interaction Strategies Enable Perovskite Solar Cells to Prosper: Including Unique Morphology and Enhanced Optoelectronic Performance
4 | 0.75 | 0.75 | 0 | 0 | 0 | 0 | 1.378 | 0.15 | 0 | 0 | 0 | 0 | 0 | 0 | 0.8 | 0.2 | 0 | 4.4 | 120 | SnO2 | Spiro | Au | no | 19.509 | Active Functional Groups and Adjacent Dual-Interaction Strategies Enable Perovskite Solar Cells to Prosper: Including Unique Morphology and Enhanced Optoelectronic Performance
4 | 0.75 | 0.75 | 0 | 0 | 0 | 0 | 1.378 | 0.15 | 0 | 0 | 0 | 0 | 0 | 0 | 0.8 | 0.2 | 0 | 4.4 | 120 | SnO2 | Spiro | Au | no | 19.767 | Active Functional Groups and Adjacent Dual-Interaction Strategies Enable Perovskite Solar Cells to Prosper: Including Unique Morphology and Enhanced Optoelectronic Performance
5 | 0.75 | 0.75 | 0 | 0 | 0 | 0 | 1.378 | 0.15 | 0 | 0 | 0 | 0 | 0 | 0 | 0.8 | 0.2 | 0 | 4.4 | 120 | SnO2 | Spiro | Au | no | 19.14 | Active Functional Groups and Adjacent Dual-Interaction Strategies Enable Perovskite Solar Cells to Prosper: Including Unique Morphology and Enhanced Optoelectronic Performance
6 | 0.75 | 0.75 | 0 | 0 | 0 | 0 | 1.378 | 0.15 | 0 | 0 | 0 | 0 | 0 | 0 | 0.8 | 0.2 | 0 | 4.4 | 120 | SnO2 | Spiro | Au | no | 17.27 | Active Functional Groups and Adjacent Dual-Interaction Strategies Enable Perovskite Solar Cells to Prosper: Including Unique Morphology and Enhanced Optoelectronic Performance
4 | 0.75 | 0.75 | 0 | 0 | 0 | 0 | 1.378 | 0.15 | 0 | 0 | 0 | 0 | 0 | 0 | 0.8 | 0.2 | 0 | 4.4 | 120 | SnO2 | Spiro | Au | no | 19.1 | Active Functional Groups and Adjacent Dual-Interaction Strategies Enable Perovskite Solar Cells to Prosper: Including Unique Morphology and Enhanced Optoelectronic Performance
4 | 0.75 | 0.75 | 0 | 0 | 0 | 0 | 1.378 | 0.15 | 0 | 0 | 0 | 0 | 0 | 0 | 0.8 | 0.2 | 0 | 4.4 | 120 | SnO2 | Spiro | Au | no | 18.18 | Active Functional Groups and Adjacent Dual-Interaction Strategies Enable Perovskite Solar Cells to Prosper: Including Unique Morphology and Enhanced Optoelectronic Performance
4 | 0.75 | 0.75 | 0 | 0 | 0 | 0 | 1.378 | 0.15 | 0 | 0 | 0 | 0 | 0 | 0 | 0.8 | 0.2 | 0 | 4.4 | 120 | SnO2 | Spiro | Au | no | 18.737 | Active Functional Groups and Adjacent Dual-Interaction Strategies Enable Perovskite Solar Cells to Prosper: Including Unique Morphology and Enhanced Optoelectronic Performance
4 | 0.75 | 0.75 | 0 | 0 | 0 | 0 | 1.378 | 0.15 | 0 | 0 | 0 | 0 | 0 | 0 | 0.8 | 0.2 | 0 | 4.4 | 120 | SnO2 | Spiro | Au | no | 18.795 | Active Functional Groups and Adjacent Dual-Interaction Strategies Enable Perovskite Solar Cells to Prosper: Including Unique Morphology and Enhanced Optoelectronic Performance
4 | 0.75 | 0.75 | 0 | 0 | 0 | 0 | 1.378 | 0.15 | 0 | 0 | 0 | 0 | 0 | 0 | 0.8 | 0.2 | 0 | 4.4 | 120 | SnO2 | Spiro | Au | no | 19.094 | Active Functional Groups and Adjacent Dual-Interaction Strategies Enable Perovskite Solar Cells to Prosper: Including Unique Morphology and Enhanced Optoelectronic Performance
4 | 0.75 | 0.75 | 0 | 0 | 0 | 0 | 1.378 | 0.15 | 0 | 0 | 0 | 0 | 0 | 0 | 0.8 | 0.2 | 0 | 4.4 | 120 | SnO2 | Spiro | Au | no | 18.762 | Active Functional Groups and Adjacent Dual-Interaction Strategies Enable Perovskite Solar Cells to Prosper: Including Unique Morphology and Enhanced Optoelectronic Performance
4 | 0.75 | 0.75 | 0 | 0 | 0 | 0 | 1.378 | 0.15 | 0 | 0 | 0 | 0 | 0 | 0 | 0.8 | 0.2 | 0 | 4.4 | 120 | SnO2 | Spiro | Au | no | 18.593 | Active Functional Groups and Adjacent Dual-Interaction Strategies Enable Perovskite Solar Cells to Prosper: Including Unique Morphology and Enhanced Optoelectronic Performance
4 | 0.75 | 0.75 | 0 | 0 | 0 | 0 | 1.378 | 0.15 | 0 | 0 | 0 | 0 | 0 | 0 | 0.8 | 0.2 | 0 | 4.4 | 120 | SnO2 | Spiro | Au | no | 18.753 | Active Functional Groups and Adjacent Dual-Interaction Strategies Enable Perovskite Solar Cells to Prosper: Including Unique Morphology and Enhanced Optoelectronic Performance
4 | 0.75 | 0.75 | 0 | 0 | 0 | 0 | 1.378 | 0.15 | 0 | 0 | 0 | 0 | 0 | 0 | 0.8 | 0.2 | 0 | 4.4 | 120 | SnO2 | Spiro | Au | no | 18.55 | Active Functional Groups and Adjacent Dual-Interaction Strategies Enable Perovskite Solar Cells to Prosper: Including Unique Morphology and Enhanced Optoelectronic Performance
4 | 0.75 | 0.75 | 0 | 0 | 0 | 0 | 1.378 | 0.15 | 0 | 0 | 0 | 0 | 0 | 0 | 0.8 | 0.2 | 0 | 4.4 | 120 | SnO2 | Spiro | Au | no | 18.386 | Active Functional Groups and Adjacent Dual-Interaction Strategies Enable Perovskite Solar Cells to Prosper: Including Unique Morphology and Enhanced Optoelectronic Performance
4 | 0.75 | 0.75 | 0 | 0 | 0 | 0 | 1.378 | 0.15 | 0 | 0 | 0 | 0 | 0 | 0 | 0.8 | 0.2 | 0 | 4.4 | 120 | SnO2 | Spiro | Au | no | 18.502 | Active Functional Groups and Adjacent Dual-Interaction Strategies Enable Perovskite Solar Cells to Prosper: Including Unique Morphology and Enhanced Optoelectronic Performance
4 | 0.75 | 0.75 | 0 | 0 | 0 | 0 | 1.378 | 0.15 | 0 | 0 | 0 | 0 | 0 | 0 | 0.8 | 0.2 | 0 | 4.4 | 120 | SnO2 | Spiro | Au | no | 18.548 | Active Functional Groups and Adjacent Dual-Interaction Strategies Enable Perovskite Solar Cells to Prosper: Including Unique Morphology and Enhanced Optoelectronic Performance
4 | 0.75 | 0.75 | 0 | 0 | 0 | 0 | 1.378 | 0.15 | 0 | 0 | 0 | 0 | 0 | 0 | 0.8 | 0.2 | 0 | 4.4 | 120 | SnO2 | Spiro | Au | no | 18.672 | Active Functional Groups and Adjacent Dual-Interaction Strategies Enable Perovskite Solar Cells to Prosper: Including Unique Morphology and Enhanced Optoelectronic Performance
4 | 0.75 | 0.75 | 0 | 0 | 0 | 0 | 1.378 | 0.15 | 0 | 0 | 0 | 0 | 0 | 0 | 0.8 | 0.2 | 0 | 4.4 | 120 | SnO2 | Spiro | Au | no | 18.551 | Active Functional Groups and Adjacent Dual-Interaction Strategies Enable Perovskite Solar Cells to Prosper: Including Unique Morphology and Enhanced Optoelectronic Performance
5 | 0.75 | 0.75 | 0 | 0 | 0 | 0 | 1.378 | 0.15 | 0 | 0 | 0 | 0 | 0 | 0 | 0.8 | 0.2 | 0 | 4.4 | 120 | SnO2 | Spiro | Au | no | 18.55 | Active Functional Groups and Adjacent Dual-Interaction Strategies Enable Perovskite Solar Cells to Prosper: Including Unique Morphology and Enhanced Optoelectronic Performance
0 | 1 | 0 | 0 | 0 | 0 | 0 | 1 | 0 | 0 | 0 | 0 | 0 | 0 | 0 | 0.4 | 0.3 | 0.3 | 2.7 | 100 | SnO2 | Spiro | Ag | no | 13.57 | Trap-State Passivation by Nonvolatile Small Molecules with Carboxylic Acid Groups for Efficient Planar Perovskite Solar Cells
4 | 1 | 0 | 0 | 0 | 0 | 0 | 1 | 0 | 0 | 0 | 0 | 0 | 0 | 0 | 0.4 | 0.3 | 0.3 | 2.7 | 100 | SnO2 | Spiro | Ag | no | 14.74 | Trap-State Passivation by Nonvolatile Small Molecules with Carboxylic Acid Groups for Efficient Planar Perovskite Solar Cells
4 | 1 | 0 | 0 | 0 | 0 | 0 | 1 | 0 | 0 | 0 | 0 | 0 | 0 | 0 | 0.4 | 0.3 | 0.3 | 2.7 | 100 | SnO2 | Spiro | Ag | no | 14.57 | Trap-State Passivation by Nonvolatile Small Molecules with Carboxylic Acid Groups for Efficient Planar Perovskite Solar Cells
4 | 1 | 0 | 0 | 0 | 0 | 0 | 1 | 0 | 0 | 0 | 0 | 0 | 0 | 0 | 0.4 | 0.3 | 0.3 | 2.7 | 100 | SnO2 | Spiro | Ag | no | 15.81 | Trap-State Passivation by Nonvolatile Small Molecules with Carboxylic Acid Groups for Efficient Planar Perovskite Solar Cells
0 | 1 | 0 | 0 | 0 | 0 | 0 | 1 | 0 | 0 | 0 | 0 | 0 | 0 | 0 | 0.7 | 0.3 | 0 | 4.3 | 120 | ctio2-mtio2 | Spiro | Au | no | 15.42 | Benzoic acid inhibits intrinsic ion migration for efficient and stable perovskite solar cells
2 | 1 | 0 | 0 | 0 | 0 | 0 | 1 | 0 | 0 | 0 | 0 | 0 | 0 | 0 | 0.7 | 0.3 | 0 | 4.3 | 120 | ctio2-mtio2 | Spiro | Au | no | 17.1 | Benzoic acid inhibits intrinsic ion migration for efficient and stable perovskite solar cells
4 | 1 | 0 | 0 | 0 | 0 | 0 | 1 | 0 | 0 | 0 | 0 | 0 | 0 | 0 | 0.7 | 0.3 | 0 | 4.3 | 120 | ctio2-mtio2 | Spiro | Au | no | 18.05 | Benzoic acid inhibits intrinsic ion migration for efficient and stable perovskite solar cells
5 | 1 | 0 | 0 | 0 | 0 | 0 | 1 | 0 | 0 | 0 | 0 | 0 | 0 | 0 | 0.7 | 0.3 | 0 | 4.3 | 120 | ctio2-mtio2 | Spiro | Au | no | 16.66 | Benzoic acid inhibits intrinsic ion migration for efficient and stable perovskite solar cells
0 | 1.31 | 0 | 0 | 0 | 0 | 0 | 1.26 | 0 | 0 | 0 | 0 | 0 | 0 | 0 | 0 | 0.3 | 0.7 | 2.4 | 80 | PCBM | Pedot | Ag | rhodamine 101 | 14.06 | Thermal Stability and Performance Enhancement of Perovskite Solar Cells Through Oxalic Acid-Induced Perovskite Formation
2 | 1.31 | 0 | 0 | 0 | 0 | 0 | 1.26 | 0 | 0 | 0 | 0 | 0 | 0 | 0 | 0 | 0.3 | 0.7 | 2.4 | 80 | PCBM | Pedot | Ag | rhodamine 101 | 15.23 | Thermal Stability and Performance Enhancement of Perovskite Solar Cells Through Oxalic Acid-Induced Perovskite Formation
4 | 1.31 | 0 | 0 | 0 | 0 | 0 | 1.26 | 0 | 0 | 0 | 0 | 0 | 0 | 0 | 0 | 0.3 | 0.7 | 2.4 | 80 | PCBM | Pedot | Ag | rhodamine 101 | 17.12 | Thermal Stability and Performance Enhancement of Perovskite Solar Cells Through Oxalic Acid-Induced Perovskite Formation
6 | 1.31 | 0 | 0 | 0 | 0 | 0 | 1.26 | 0 | 0 | 0 | 0 | 0 | 0 | 0 | 0 | 0.3 | 0.7 | 2.4 | 80 | PCBM | Pedot | Ag | rhodamine 101 | 13.79 | Thermal Stability and Performance Enhancement of Perovskite Solar Cells Through Oxalic Acid-Induced Perovskite Formation
7 | 1.31 | 0 | 0 | 0 | 0 | 0 | 1.26 | 0 | 0 | 0 | 0 | 0 | 0 | 0 | 0 | 0.3 | 0.7 | 2.4 | 80 | PCBM | Pedot | Ag | rhodamine 101 | 11.68 | Thermal Stability and Performance Enhancement of Perovskite Solar Cells Through Oxalic Acid-Induced Perovskite Formation
0 | 0 | 0.8 | 0 | 0 | 0 | 0 | 0 | 0 | 0 | 0.8 | 0 | 0 | 0 | 0.08 | 0 | 1 | 0 | 2.7 | 100 | C60 | Pedot | Ag | BCP | 6.75 | Thioacetamide-Assisted Crystallization of Lead-Free Perovskite Solar Cells for Improved Efficiency and Stability
2 | 0 | 0.8 | 0 | 0 | 0 | 0 | 0 | 0 | 0 | 0.8 | 0 | 0 | 0 | 0.08 | 0 | 1 | 0 | 2.7 | 100 | C60 | Pedot | Ag | BCP | 8.25 | Thioacetamide-Assisted Crystallization of Lead-Free Perovskite Solar Cells for Improved Efficiency and Stability
4 | 0 | 0.8 | 0 | 0 | 0 | 0 | 0 | 0 | 0 | 0.8 | 0 | 0 | 0 | 0.08 | 0 | 1 | 0 | 2.7 | 100 | C60 | Pedot | Ag | BCP | 10.67 | Thioacetamide-Assisted Crystallization of Lead-Free Perovskite Solar Cells for Improved Efficiency and Stability
6 | 0 | 0.8 | 0 | 0 | 0 | 0 | 0 | 0 | 0 | 0.8 | 0 | 0 | 0 | 0.08 | 0 | 1 | 0 | 2.7 | 100 | C60 | Pedot | Ag | BCP | 6.12 | Thioacetamide-Assisted Crystallization of Lead-Free Perovskite Solar Cells for Improved Efficiency and Stability
0 | 1 | 0 | 0 | 0 | 0 | 0 | 1 | 0 | 0 | 0 | 0 | 0 | 0 | 0 | 0.7 | 0.3 | 0 | 4.3 | 100 | ctio2 | Spiro | Ag | no | 14.19 | Synergistic effect of guanidine thiocyanate additive and dimethyl sulfoxide post-treatment towards efficient and stable perovskite solar cell
2 | 1 | 0 | 0 | 0 | 0 | 0 | 1 | 0 | 0 | 0 | 0 | 0 | 0 | 0 | 0.7 | 0.3 | 0 | 4.3 | 100 | ctio2 | Spiro | Ag | no | 15.25 | Synergistic effect of guanidine thiocyanate additive and dimethyl sulfoxide post-treatment towards efficient and stable perovskite solar cell
4 | 1 | 0 | 0 | 0 | 0 | 0 | 1 | 0 | 0 | 0 | 0 | 0 | 0 | 0 | 0.7 | 0.3 | 0 | 4.3 | 100 | ctio2 | Spiro | Ag | no | 16.39 | Synergistic effect of guanidine thiocyanate additive and dimethyl sulfoxide post-treatment towards efficient and stable perovskite solar cell
5 | 1 | 0 | 0 | 0 | 0 | 0 | 1 | 0 | 0 | 0 | 0 | 0 | 0 | 0 | 0.7 | 0.3 | 0 | 4.3 | 100 | ctio2 | Spiro | Ag | no | 14.64 | Synergistic effect of guanidine thiocyanate additive and dimethyl sulfoxide post-treatment towards efficient and stable perovskite solar cell
0 | 1 | 0 | 0 | 0 | 0 | 0 | 1 | 0 | 0 | 0 | 0 | 0 | 0 | 0 | 0.7 | 0.3 | 0 | 4.3 | 100 | ctio2-mtio2 | Spiro | Ag | no | 14.86 | Performance enhancement of perovskite solar cells using trimesic acid additive in the two-step solution method
2 | 1 | 0 | 0 | 0 | 0 | 0 | 1 | 0 | 0 | 0 | 0 | 0 | 0 | 0 | 0.7 | 0.3 | 0 | 4.3 | 100 | ctio2-mtio2 | Spiro | Ag | no | 16.33 | Performance enhancement of perovskite solar cells using trimesic acid additive in the two-step solution method
4 | 1 | 0 | 0 | 0 | 0 | 0 | 1 | 0 | 0 | 0 | 0 | 0 | 0 | 0 | 0.7 | 0.3 | 0 | 4.3 | 100 | ctio2-mtio2 | Spiro | Ag | no | 17.21 | Performance enhancement of perovskite solar cells using trimesic acid additive in the two-step solution method
6 | 1 | 0 | 0 | 0 | 0 | 0 | 1 | 0 | 0 | 0 | 0 | 0 | 0 | 0 | 0.7 | 0.3 | 0 | 4.3 | 100 | ctio2-mtio2 | Spiro | Ag | no | 14.15 | Performance enhancement of perovskite solar cells using trimesic acid additive in the two-step solution method
0 | 1.2 | 0 | 0 | 0 | 0 | 0 | 1.25 | 0 | 0 | 0 | 0 | 0 | 0 | 0 | 0.6 | 0 | 0.4 | 0 | 100 | ctio2-mtio2 | Spiro | Au | no | 8.41 | Improved performance and stability of perovskite solar cells by crystal crosslinking with alkylphosphonic acid ω-ammonium chlorides
0 | 1.2 | 0 | 0 | 0 | 0 | 0 | 1.25 | 0 | 0 | 0 | 0 | 0 | 0 | 0 | 0.6 | 0 | 0.4 | 0 | 100 | ctio2-mtio2 | Spiro | Au | no | 8.13 | Improved performance and stability of perovskite solar cells by crystal crosslinking with alkylphosphonic acid ω-ammonium chlorides
0 | 1.2 | 0 | 0 | 0 | 0 | 0 | 1.25 | 0 | 0 | 0 | 0 | 0 | 0 | 0 | 0.6 | 0 | 0.4 | 0 | 100 | ctio2-mtio2 | Spiro | Au | no | 8.64 | Improved performance and stability of perovskite solar cells by crystal crosslinking with alkylphosphonic acid ω-ammonium chlorides
0 | 1.2 | 0 | 0 | 0 | 0 | 0 | 1.25 | 0 | 0 | 0 | 0 | 0 | 0 | 0 | 0.6 | 0 | 0.4 | 0 | 100 | ctio2-mtio2 | Spiro | Au | no | 7.79 | Improved performance and stability of perovskite solar cells by crystal crosslinking with alkylphosphonic acid ω-ammonium chlorides
0 | 1.2 | 0 | 0 | 0 | 0 | 0 | 1.25 | 0 | 0 | 0 | 0 | 0 | 0 | 0 | 0.6 | 0 | 0.4 | 0 | 100 | ctio2-mtio2 | Spiro | Au | no | 8.82 | Improved performance and stability of perovskite solar cells by crystal crosslinking with alkylphosphonic acid ω-ammonium chlorides
0 | 1.2 | 0 | 0 | 0 | 0 | 0 | 1.25 | 0 | 0 | 0 | 0 | 0 | 0 | 0 | 0.6 | 0 | 0.4 | 0 | 100 | ctio2-mtio2 | Spiro | Au | no | 7.44 | Improved performance and stability of perovskite solar cells by crystal crosslinking with alkylphosphonic acid ω-ammonium chlorides
0 | 1.2 | 0 | 0 | 0 | 0 | 0 | 1.25 | 0 | 0 | 0 | 0 | 0 | 0 | 0 | 0.6 | 0 | 0.4 | 0 | 100 | ctio2-mtio2 | Spiro | Au | no | 7.46 | Improved performance and stability of perovskite solar cells by crystal crosslinking with alkylphosphonic acid ω-ammonium chlorides
0 | 1.2 | 0 | 0 | 0 | 0 | 0 | 1.25 | 0 | 0 | 0 | 0 | 0 | 0 | 0 | 0.6 | 0 | 0.4 | 0 | 100 | ctio2-mtio2 | Spiro | Au | no | 8.76 | Improved performance and stability of perovskite solar cells by crystal crosslinking with alkylphosphonic acid ω-ammonium chlorides
0 | 1.2 | 0 | 0 | 0 | 0 | 0 | 1.25 | 0 | 0 | 0 | 0 | 0 | 0 | 0 | 0.6 | 0 | 0.4 | 0 | 100 | ctio2-mtio2 | Spiro | Au | no | 8.54 | Improved performance and stability of perovskite solar cells by crystal crosslinking with alkylphosphonic acid ω-ammonium chlorides
0 | 1.2 | 0 | 0 | 0 | 0 | 0 | 1.25 | 0 | 0 | 0 | 0 | 0 | 0 | 0 | 0.6 | 0 | 0.4 | 0 | 100 | ctio2-mtio2 | Spiro | Au | no | 8.07 | Improved performance and stability of perovskite solar cells by crystal crosslinking with alkylphosphonic acid ω-ammonium chlorides
4 | 1.2 | 0 | 0 | 0 | 0 | 0 | 1.25 | 0 | 0 | 0 | 0 | 0 | 0 | 0 | 0.6 | 0 | 0.4 | 0 | 100 | ctio2-mtio2 | Spiro | Au | no | 15.38 | Improved performance and stability of perovskite solar cells by crystal crosslinking with alkylphosphonic acid ω-ammonium chlorides
4 | 1.2 | 0 | 0 | 0 | 0 | 0 | 1.25 | 0 | 0 | 0 | 0 | 0 | 0 | 0 | 0.6 | 0 | 0.4 | 0 | 100 | ctio2-mtio2 | Spiro | Au | no | 15.16 | Improved performance and stability of perovskite solar cells by crystal crosslinking with alkylphosphonic acid ω-ammonium chlorides
4 | 1.2 | 0 | 0 | 0 | 0 | 0 | 1.25 | 0 | 0 | 0 | 0 | 0 | 0 | 0 | 0.6 | 0 | 0.4 | 0 | 100 | ctio2-mtio2 | Spiro | Au | no | 14.88 | Improved performance and stability of perovskite solar cells by crystal crosslinking with alkylphosphonic acid ω-ammonium chlorides
4 | 1.2 | 0 | 0 | 0 | 0 | 0 | 1.25 | 0 | 0 | 0 | 0 | 0 | 0 | 0 | 0.6 | 0 | 0.4 | 0 | 100 | ctio2-mtio2 | Spiro | Au | no | 16.2 | Improved performance and stability of perovskite solar cells by crystal crosslinking with alkylphosphonic acid ω-ammonium chlorides
4 | 1.2 | 0 | 0 | 0 | 0 | 0 | 1.25 | 0 | 0 | 0 | 0 | 0 | 0 | 0 | 0.6 | 0 | 0.4 | 0 | 100 | ctio2-mtio2 | Spiro | Au | no | 14.57 | Improved performance and stability of perovskite solar cells by crystal crosslinking with alkylphosphonic acid ω-ammonium chlorides
4 | 1.2 | 0 | 0 | 0 | 0 | 0 | 1.25 | 0 | 0 | 0 | 0 | 0 | 0 | 0 | 0.6 | 0 | 0.4 | 0 | 100 | ctio2-mtio2 | Spiro | Au | no | 14.47 | Improved performance and stability of perovskite solar cells by crystal crosslinking with alkylphosphonic acid ω-ammonium chlorides
4 | 1.2 | 0 | 0 | 0 | 0 | 0 | 1.25 | 0 | 0 | 0 | 0 | 0 | 0 | 0 | 0.6 | 0 | 0.4 | 0 | 100 | ctio2-mtio2 | Spiro | Au | no | 16.69 | Improved performance and stability of perovskite solar cells by crystal crosslinking with alkylphosphonic acid ω-ammonium chlorides
4 | 1.2 | 0 | 0 | 0 | 0 | 0 | 1.25 | 0 | 0 | 0 | 0 | 0 | 0 | 0 | 0.6 | 0 | 0.4 | 0 | 100 | ctio2-mtio2 | Spiro | Au | no | 15.3 | Improved performance and stability of perovskite solar cells by crystal crosslinking with alkylphosphonic acid ω-ammonium chlorides
4 | 1.2 | 0 | 0 | 0 | 0 | 0 | 1.25 | 0 | 0 | 0 | 0 | 0 | 0 | 0 | 0.6 | 0 | 0.4 | 0 | 100 | ctio2-mtio2 | Spiro | Au | no | 15.2 | Improved performance and stability of perovskite solar cells by crystal crosslinking with alkylphosphonic acid ω-ammonium chlorides
4 | 1.2 | 0 | 0 | 0 | 0 | 0 | 1.25 | 0 | 0 | 0 | 0 | 0 | 0 | 0 | 0.6 | 0 | 0.4 | 0 | 100 | ctio2-mtio2 | Spiro | Au | no | 15.75 | Improved performance and stability of perovskite solar cells by crystal crosslinking with alkylphosphonic acid ω-ammonium chlorides
4 | 1.2 | 0 | 0 | 0 | 0 | 0 | 1.25 | 0 | 0 | 0 | 0 | 0 | 0 | 0 | 0.6 | 0 | 0.4 | 0 | 100 | ctio2-mtio2 | Spiro | Au | no | 15.23 | Improved performance and stability of perovskite solar cells by crystal crosslinking with alkylphosphonic acid ω-ammonium chlorides
0 | 0 | 1.12 | 0.07 | 0 | 0.21 | 0 | 1.19 | 0.21 | 0 | 0 | 0 | 0 | 0 | 0 | 0.8 | 0.2 | 0 | 2.7 | 100 | ctio2-mtio2 | Spiro | Au | no | 19.1 | Acetic Acid Assisted Crystallization Strategy for High Efficiency and Long-Term Stable Perovskite Solar Cell
1 | 0 | 1.12 | 0.07 | 0 | 0.21 | 0 | 1.19 | 0.21 | 0 | 0 | 0 | 0 | 0 | 0 | 0.8 | 0.2 | 0 | 2.7 | 100 | ctio2-mtio2 | Spiro | Au | no | 19.7 | Acetic Acid Assisted Crystallization Strategy for High Efficiency and Long-Term Stable Perovskite Solar Cell
2 | 0 | 1.12 | 0.07 | 0 | 0.21 | 0 | 1.19 | 0.21 | 0 | 0 | 0 | 0 | 0 | 0 | 0.8 | 0.2 | 0 | 2.7 | 100 | ctio2-mtio2 | Spiro | Au | no | 20.2 | Acetic Acid Assisted Crystallization Strategy for High Efficiency and Long-Term Stable Perovskite Solar Cell
4 | 0 | 1.12 | 0.07 | 0 | 0.21 | 0 | 1.19 | 0.21 | 0 | 0 | 0 | 0 | 0 | 0 | 0.8 | 0.2 | 0 | 2.7 | 100 | ctio2-mtio2 | Spiro | Au | no | 21.3 | Acetic Acid Assisted Crystallization Strategy for High Efficiency and Long-Term Stable Perovskite Solar Cell
6 | 0 | 1.12 | 0.07 | 0 | 0.21 | 0 | 1.19 | 0.21 | 0 | 0 | 0 | 0 | 0 | 0 | 0.8 | 0.2 | 0 | 2.7 | 100 | ctio2-mtio2 | Spiro | Au | no | 18.6 | Acetic Acid Assisted Crystallization Strategy for High Efficiency and Long-Term Stable Perovskite Solar Cell
0 | 1 | 0 | 0 | 0 | 0 | 0 | 1 | 0 | 0 | 0 | 0 | 0 | 0 | 0 | 0.8 | 0.2 | 0 | 2.8 | 100 | ctio2 | Spiro | Au | no | 16.34 | Amino acid salt-driven planar hybrid perovskite solar cells with enhanced humidity stability
1 | 1 | 0 | 0 | 0 | 0 | 0 | 1 | 0 | 0 | 0 | 0 | 0 | 0 | 0 | 0.8 | 0.2 | 0 | 2.8 | 100 | ctio2 | Spiro | Au | no | 16.38 | Amino acid salt-driven planar hybrid perovskite solar cells with enhanced humidity stability
4 | 1 | 0 | 0 | 0 | 0 | 0 | 1 | 0 | 0 | 0 | 0 | 0 | 0 | 0 | 0.8 | 0.2 | 0 | 2.8 | 100 | ctio2 | Spiro | Au | no | 17.35 | Amino acid salt-driven planar hybrid perovskite solar cells with enhanced humidity stability
5 | 1 | 0 | 0 | 0 | 0 | 0 | 1 | 0 | 0 | 0 | 0 | 0 | 0 | 0 | 0.8 | 0.2 | 0 | 2.8 | 100 | ctio2 | Spiro | Au | no | 16.4 | Amino acid salt-driven planar hybrid perovskite solar cells with enhanced humidity stability
7 | 1 | 0 | 0 | 0 | 0 | 0 | 1 | 0 | 0 | 0 | 0 | 0 | 0 | 0 | 0.8 | 0.2 | 0 | 2.8 | 100 | ctio2 | Spiro | Au | no | 15.31 | Amino acid salt-driven planar hybrid perovskite solar cells with enhanced humidity stability
0 | 0.21 | 1.19 | 0.065 | 0 | 0.056 | 0 | 1.468 | 0 | 0.055 | 0 | 0 | 0 | 0 | 0 | 0.8 | 0.2 | 0 | 2.7 | 100 | SnO2 | Spiro | Au | no | 19.3 | Tartaric acid additive to enhance perovskite multiple preferential orientations for high-performance solar cells
4 | 0.21 | 1.19 | 0.065 | 0 | 0.056 | 0 | 1.468 | 0 | 0.055 | 0 | 0 | 0 | 0 | 0 | 0.8 | 0.2 | 0 | 2.7 | 100 | SnO2 | Spiro | Au | no | 21.66 | Tartaric acid additive to enhance perovskite multiple preferential orientations for high-performance solar cells
0 | 1 | 0 | 0.1 | 0 | 0 | 0 | 0.825 | 0 | 0 | 0.275 | 0 | 0 | 0 | 0 | 0.77 | 0.23 | 0 | 2.7 | 120 | PCBM | Pedot | Ag | no | 12.44 | Preferred Film Orientation to Achieve Stable and Efficient Sn–Pb Binary Perovskite Solar Cells
0 | 1 | 0 | 0.1 | 0 | 0 | 0 | 0.825 | 0 | 0 | 0.275 | 0 | 0 | 0 | 0.08 | 0.77 | 0.23 | 0 | 2.7 | 120 | PCBM | Pedot | Ag | no | 13 | Preferred Film Orientation to Achieve Stable and Efficient Sn–Pb Binary Perovskite Solar Cells
4 | 1 | 0 | 0.1 | 0 | 0 | 0 | 0.825 | 0 | 0 | 0.275 | 0 | 0 | 0 | 0 | 0.77 | 0.23 | 0 | 2.7 | 120 | PCBM | Pedot | Ag | no | 14.35 | Preferred Film Orientation to Achieve Stable and Efficient Sn–Pb Binary Perovskite Solar Cells
0 | 1 | 0 | 0 | 0 | 0 | 0 | 1 | 0 | 0 | 0 | 0 | 0 | 0 | 0 | 0.9 | 0.1 | 0 | 2.8 | 100 | SnO2 | Spiro | Ag | no | 17.4 | Perovskite Surface Passivation Using Thiophene-Based Small Molecules for Efficient and Stable Solar Cells
4 | 1 | 0 | 0 | 0 | 0 | 0 | 1 | 0 | 0 | 0 | 0 | 0 | 0 | 0 | 0.9 | 0.1 | 0 | 2.8 | 100 | SnO2 | Spiro | Ag | no | 19.5 | Perovskite Surface Passivation Using Thiophene-Based Small Molecules for Efficient and Stable Solar Cells
0 | 0.75 | 0.75 | 0 | 0 | 0 | 0 | 1.378 | 0.15 | 0 | 0 | 0 | 0 | 0 | 0 | 0.8 | 0.2 | 0 | 4.4 | 120 | SnO2 | Spiro | Au | no | 18.27 | Active Functional Groups and Adjacent Dual-Interaction Strategies Enable Perovskite Solar Cells to Prosper: Including Unique Morphology and Enhanced Optoelectronic Performance
0 | 0.75 | 0.75 | 0 | 0 | 0 | 0 | 1.378 | 0.15 | 0 | 0 | 0 | 0 | 0 | 0 | 0.8 | 0.2 | 0 | 4.4 | 120 | SnO2 | Spiro | Au | no | 17.309 | Active Functional Groups and Adjacent Dual-Interaction Strategies Enable Perovskite Solar Cells to Prosper: Including Unique Morphology and Enhanced Optoelectronic Performance
0 | 0.75 | 0.75 | 0 | 0 | 0 | 0 | 1.378 | 0.15 | 0 | 0 | 0 | 0 | 0 | 0 | 0.8 | 0.2 | 0 | 4.4 | 120 | SnO2 | Spiro | Au | no | 17.894 | Active Functional Groups and Adjacent Dual-Interaction Strategies Enable Perovskite Solar Cells to Prosper: Including Unique Morphology and Enhanced Optoelectronic Performance
0 | 0.75 | 0.75 | 0 | 0 | 0 | 0 | 1.378 | 0.15 | 0 | 0 | 0 | 0 | 0 | 0 | 0.8 | 0.2 | 0 | 4.4 | 120 | SnO2 | Spiro | Au | no | 16.89 | Active Functional Groups and Adjacent Dual-Interaction Strategies Enable Perovskite Solar Cells to Prosper: Including Unique Morphology and Enhanced Optoelectronic Performance
0 | 0.75 | 0.75 | 0 | 0 | 0 | 0 | 1.378 | 0.15 | 0 | 0 | 0 | 0 | 0 | 0 | 0.8 | 0.2 | 0 | 4.4 | 120 | SnO2 | Spiro | Au | no | 17.103 | Active Functional Groups and Adjacent Dual-Interaction Strategies Enable Perovskite Solar Cells to Prosper: Including Unique Morphology and Enhanced Optoelectronic Performance
0 | 0.75 | 0.75 | 0 | 0 | 0 | 0 | 1.378 | 0.15 | 0 | 0 | 0 | 0 | 0 | 0 | 0.8 | 0.2 | 0 | 4.4 | 120 | SnO2 | Spiro | Au | no | 16.787 | Active Functional Groups and Adjacent Dual-Interaction Strategies Enable Perovskite Solar Cells to Prosper: Including Unique Morphology and Enhanced Optoelectronic Performance
0 | 0.75 | 0.75 | 0 | 0 | 0 | 0 | 1.378 | 0.15 | 0 | 0 | 0 | 0 | 0 | 0 | 0.8 | 0.2 | 0 | 4.4 | 120 | SnO2 | Spiro | Au | no | 17.273 | Active Functional Groups and Adjacent Dual-Interaction Strategies Enable Perovskite Solar Cells to Prosper: Including Unique Morphology and Enhanced Optoelectronic Performance
0 | 0.75 | 0.75 | 0 | 0 | 0 | 0 | 1.378 | 0.15 | 0 | 0 | 0 | 0 | 0 | 0 | 0.8 | 0.2 | 0 | 4.4 | 120 | SnO2 | Spiro | Au | no | 17.313 | Active Functional Groups and Adjacent Dual-Interaction Strategies Enable Perovskite Solar Cells to Prosper: Including Unique Morphology and Enhanced Optoelectronic Performance
0 | 0.75 | 0.75 | 0 | 0 | 0 | 0 | 1.378 | 0.15 | 0 | 0 | 0 | 0 | 0 | 0 | 0.8 | 0.2 | 0 | 4.4 | 120 | SnO2 | Spiro | Au | no | 17.96 | Active Functional Groups and Adjacent Dual-Interaction Strategies Enable Perovskite Solar Cells to Prosper: Including Unique Morphology and Enhanced Optoelectronic Performance
0 | 0.75 | 0.75 | 0 | 0 | 0 | 0 | 1.378 | 0.15 | 0 | 0 | 0 | 0 | 0 | 0 | 0.8 | 0.2 | 0 | 4.4 | 120 | SnO2 | Spiro | Au | no | 17.685 | Active Functional Groups and Adjacent Dual-Interaction Strategies Enable Perovskite Solar Cells to Prosper: Including Unique Morphology and Enhanced Optoelectronic Performance
0 | 0.75 | 0.75 | 0 | 0 | 0 | 0 | 1.378 | 0.15 | 0 | 0 | 0 | 0 | 0 | 0 | 0.8 | 0.2 | 0 | 4.4 | 120 | SnO2 | Spiro | Au | no | 17.953 | Active Functional Groups and Adjacent Dual-Interaction Strategies Enable Perovskite Solar Cells to Prosper: Including Unique Morphology and Enhanced Optoelectronic Performance
0 | 0.75 | 0.75 | 0 | 0 | 0 | 0 | 1.378 | 0.15 | 0 | 0 | 0 | 0 | 0 | 0 | 0.8 | 0.2 | 0 | 4.4 | 120 | SnO2 | Spiro | Au | no | 17.765 | Active Functional Groups and Adjacent Dual-Interaction Strategies Enable Perovskite Solar Cells to Prosper: Including Unique Morphology and Enhanced Optoelectronic Performance
0 | 0.75 | 0.75 | 0 | 0 | 0 | 0 | 1.378 | 0.15 | 0 | 0 | 0 | 0 | 0 | 0 | 0.8 | 0.2 | 0 | 4.4 | 120 | SnO2 | Spiro | Au | no | 17.784 | Active Functional Groups and Adjacent Dual-Interaction Strategies Enable Perovskite Solar Cells to Prosper: Including Unique Morphology and Enhanced Optoelectronic Performance
0 | 0.75 | 0.75 | 0 | 0 | 0 | 0 | 1.378 | 0.15 | 0 | 0 | 0 | 0 | 0 | 0 | 0.8 | 0.2 | 0 | 4.4 | 120 | SnO2 | Spiro | Au | no | 17.6 | Active Functional Groups and Adjacent Dual-Interaction Strategies Enable Perovskite Solar Cells to Prosper: Including Unique Morphology and Enhanced Optoelectronic Performance
0 | 0.75 | 0.75 | 0 | 0 | 0 | 0 | 1.378 | 0.15 | 0 | 0 | 0 | 0 | 0 | 0 | 0.8 | 0.2 | 0 | 4.4 | 120 | SnO2 | Spiro | Au | no | 17.36 | Active Functional Groups and Adjacent Dual-Interaction Strategies Enable Perovskite Solar Cells to Prosper: Including Unique Morphology and Enhanced Optoelectronic Performance
0 | 0 | 1.2 | 0 | 0 | 0 | 0 | 1.2 | 0 | 0 | 0 | 0 | 0 | 0 | 0 | 0.83 | 0.17 | 0 | 2.7 | 140 | PCBM | Nio | Au | no | 13.24 | Vertical recrystallization for highly efficient and stable formamidinium-based inverted-structure perovskite solar cells†
0 | 0 | 1.4 | 0 | 0 | 0.028 | 0.5 | 1.53 | 0.028 | 0 | 0 | 0 | 0 | 0 | 0 | 0.8 | 0.2 | 0 | 4.4 | 100 | SnO2 | Spiro | Au | no | 22.63 | Multifunctional Organic Potassium Salt Additives as the Efficient Defect Passivator for High-Efficiency and Stable Perovskite Solar Cells
0 | 0 | 1 | 0 | 0 | 0.2 | 0 | 1.1 | 0.2 | 0 | 0 | 0 | 0 | 0 | 0 | 0.8 | 0.2 | 0 | 2.7 | 102 | ctio2-mtio2 | Spiro | Au | no | 19 | Stabilizing the Efficiency Beyond 20% with a Mixed Cation Perovskite Solar Cell Fabricated in Ambient Air under Controlled Humidity
0 | 0 | 1 | 0 | 0 | 0.2 | 0 | 1.1 | 0.2 | 0 | 0 | 0 | 0 | 0 | 0 | 0.8 | 0.2 | 0 | 2.7 | 102 | ctio2-mtio2 | Spiro | Au | no | 17.5 | Stabilizing the Efficiency Beyond 20% with a Mixed Cation Perovskite Solar Cell Fabricated in Ambient Air under Controlled Humidity
0 | 0 | 0.95 | 0.05 | 0 | 0.2 | 0 | 1.1 | 0.2 | 0 | 0 | 0 | 0 | 0 | 0 | 0.8 | 0.2 | 0 | 2.7 | 102 | ctio2-mtio2 | Spiro | Au | no | 20.8 | Stabilizing the Efficiency Beyond 20% with a Mixed Cation Perovskite Solar Cell Fabricated in Ambient Air under Controlled Humidity
0 | 0 | 0.95 | 0.05 | 0 | 0.2 | 0 | 1.1 | 0.2 | 0 | 0 | 0 | 0 | 0 | 0 | 0.8 | 0.2 | 0 | 2.7 | 102 | ctio2-mtio2 | Spiro | Au | no | 19 | Stabilizing the Efficiency Beyond 20% with a Mixed Cation Perovskite Solar Cell Fabricated in Ambient Air under Controlled Humidity
0 | 0 | 0.9 | 0.1 | 0 | 0.2 | 0 | 1.1 | 0.2 | 0 | 0 | 0 | 0 | 0 | 0 | 0.8 | 0.2 | 0 | 2.7 | 102 | ctio2-mtio2 | Spiro | Au | no | 17.8 | Stabilizing the Efficiency Beyond 20% with a Mixed Cation Perovskite Solar Cell Fabricated in Ambient Air under Controlled Humidity
0 | 0 | 0.9 | 0.1 | 0 | 0.2 | 0 | 1.1 | 0.2 | 0 | 0 | 0 | 0 | 0 | 0 | 0.8 | 0.2 | 0 | 2.7 | 102 | ctio2-mtio2 | Spiro | Au | no | 15 | Stabilizing the Efficiency Beyond 20% with a Mixed Cation Perovskite Solar Cell Fabricated in Ambient Air under Controlled Humidity
0 | 0 | 0.95 | 0.05 | 0 | 0.2 | 0 | 1.1 | 0.2 | 0 | 0 | 0 | 0 | 0 | 0 | 0.8 | 0.2 | 0 | 2.4 | 102 | ctio2-mtio2 | Spiro | Au | no | 19.9 | Stabilizing the Efficiency Beyond 20% with a Mixed Cation Perovskite Solar Cell Fabricated in Ambient Air under Controlled Humidity
0 | 0 | 0.95 | 0.05 | 0 | 0.2 | 0 | 1.1 | 0.2 | 0 | 0 | 0 | 0 | 0 | 0 | 0.8 | 0.2 | 0 | 2.4 | 102 | ctio2-mtio2 | Spiro | Au | no | 17.8 | Stabilizing the Efficiency Beyond 20% with a Mixed Cation Perovskite Solar Cell Fabricated in Ambient Air under Controlled Humidity
0 | 0 | 0.95 | 0.05 | 0 | 0.2 | 0 | 1.1 | 0.2 | 0 | 0 | 0 | 0 | 0 | 0 | 0.8 | 0.2 | 0 | 4.4 | 102 | ctio2-mtio2 | Spiro | Au | no | 19.8 | Stabilizing the Efficiency Beyond 20% with a Mixed Cation Perovskite Solar Cell Fabricated in Ambient Air under Controlled Humidity
0 | 0 | 0.95 | 0.05 | 0 | 0.2 | 0 | 1.1 | 0.2 | 0 | 0 | 0 | 0 | 0 | 0 | 0.8 | 0.2 | 0 | 4.4 | 102 | ctio2-mtio2 | Spiro | Au | no | 18.2 | Stabilizing the Efficiency Beyond 20% with a Mixed Cation Perovskite Solar Cell Fabricated in Ambient Air under Controlled Humidity
0 | 0.7 | 0.3 | 0 | 0 | 0 | 0 | 1 | 0 | 0 | 0 | 0 | 0 | 0 | 0 | 0.8 | 0.2 | 0 | 2.7 | 140 | SnO2 | Spiro | Au | no | 18.78 | MACl-Induced Intermediate Engineering for High-Performance Mixed-Cation Perovskite Solar Cells
0 | 0.7 | 0.3 | 0 | 0 | 0 | 0.148 | 1 | 0 | 0 | 0 | 0 | 0 | 0 | 0 | 0.8 | 0.2 | 0 | 2.7 | 140 | SnO2 | Spiro | Au | no | 19.5 | MACl-Induced Intermediate Engineering for High-Performance Mixed-Cation Perovskite Solar Cells
0 | 0.7 | 0.3 | 0 | 0 | 0 | 0.296 | 1 | 0 | 0 | 0 | 0 | 0 | 0 | 0 | 0.8 | 0.2 | 0 | 2.7 | 140 | SnO2 | Spiro | Au | no | 20.4 | MACl-Induced Intermediate Engineering for High-Performance Mixed-Cation Perovskite Solar Cells
0 | 0.7 | 0.3 | 0 | 0 | 0 | 0.444 | 1 | 0 | 0 | 0 | 0 | 0 | 0 | 0 | 0.8 | 0.2 | 0 | 2.7 | 140 | SnO2 | Spiro | Au | no | 19.15 | MACl-Induced Intermediate Engineering for High-Performance Mixed-Cation Perovskite Solar Cells
0 | 1.08 | 0.27 | 0 | 0 | 0 | 0 | 1.26 | 0 | 0.14 | 0 | 0 | 0 | 0 | 0 | 0 | 0.7 | 0.3 | 2.4 | 80 | PCBM-C60 | Pedot | Ag | LiF | 13.87 | High performance planar perovskite solar cells with a perovskite of mixed organic cations and mixed halides, MA1−xFAxPbI3−yCly†
0 | 1.08 | 0.27 | 0 | 0 | 0 | 0 | 1.26 | 0 | 0.14 | 0 | 0 | 0 | 0 | 0 | 0 | 0.7 | 0.3 | 2.4 | 90 | PCBM-C60 | Pedot | Ag | LiF | 15.56 | High performance planar perovskite solar cells with a perovskite of mixed organic cations and mixed halides, MA1−xFAxPbI3−yCly†
0 | 1.08 | 0.27 | 0 | 0 | 0 | 0 | 1.26 | 0 | 0.14 | 0 | 0 | 0 | 0 | 0 | 0 | 0.7 | 0.3 | 2.4 | 100 | PCBM-C60 | Pedot | Ag | LiF | 18.14 | High performance planar perovskite solar cells with a perovskite of mixed organic cations and mixed halides, MA1−xFAxPbI3−yCly†
0 | 1.08 | 0.27 | 0 | 0 | 0 | 0 | 1.26 | 0 | 0.14 | 0 | 0 | 0 | 0 | 0 | 0 | 0.7 | 0.3 | 2.4 | 110 | PCBM-C60 | Pedot | Ag | LiF | 15.63 | High performance planar perovskite solar cells with a perovskite of mixed organic cations and mixed halides, MA1−xFAxPbI3−yCly†
0 | 1.08 | 0.27 | 0 | 0 | 0 | 0 | 1.26 | 0 | 0.14 | 0 | 0 | 0 | 0 | 0 | 0 | 0.7 | 0.3 | 2.4 | 130 | PCBM-C60 | Pedot | Ag | LiF | 6.88 | High performance planar perovskite solar cells with a perovskite of mixed organic cations and mixed halides, MA1−xFAxPbI3−yCly†
0 | 1.08 | 0.27 | 0 | 0 | 0 | 0 | 1.26 | 0 | 0.14 | 0 | 0 | 0 | 0 | 0 | 0 | 0.7 | 0.3 | 2.4 | 150 | PCBM-C60 | Pedot | Ag | LiF | 3.94 | High performance planar perovskite solar cells with a perovskite of mixed organic cations and mixed halides, MA1−xFAxPbI3−yCly†
0 | 1.215 | 0.135 | 0 | 0 | 0 | 0 | 1.26 | 0 | 0.14 | 0 | 0 | 0 | 0 | 0 | 0 | 0.7 | 0.3 | 2.4 | 100 | PCBM-C60 | Pedot | Ag | LiF | 16.84 | High performance planar perovskite solar cells with a perovskite of mixed organic cations and mixed halides, MA1−xFAxPbI3−yCly†
0 | 1.1475 | 0.2025 | 0 | 0 | 0 | 0 | 1.26 | 0 | 0.14 | 0 | 0 | 0 | 0 | 0 | 0 | 0.7 | 0.3 | 2.4 | 100 | PCBM-C60 | Pedot | Ag | LiF | 17.41 | High performance planar perovskite solar cells with a perovskite of mixed organic cations and mixed halides, MA1−xFAxPbI3−yCly†
0 | 1.0125 | 0.3375 | 0 | 0 | 0 | 0 | 1.26 | 0 | 0.14 | 0 | 0 | 0 | 0 | 0 | 0 | 0.7 | 0.3 | 2.4 | 100 | PCBM-C60 | Pedot | Ag | LiF | 17.74 | High performance planar perovskite solar cells with a perovskite of mixed organic cations and mixed halides, MA1−xFAxPbI3−yCly†
0 | 0.945 | 0.405 | 0 | 0 | 0 | 0 | 1.26 | 0 | 0.14 | 0 | 0 | 0 | 0 | 0 | 0 | 0.7 | 0.3 | 2.4 | 100 | PCBM-C60 | Pedot | Ag | LiF | 16.68 | High performance planar perovskite solar cells with a perovskite of mixed organic cations and mixed halides, MA1−xFAxPbI3−yCly†
0 | 0.81 | 0.54 | 0 | 0 | 0 | 0 | 1.26 | 0 | 0.14 | 0 | 0 | 0 | 0 | 0 | 0 | 0.7 | 0.3 | 2.4 | 100 | PCBM-C60 | Pedot | Ag | LiF | 16.48 | High performance planar perovskite solar cells with a perovskite of mixed organic cations and mixed halides, MA1−xFAxPbI3−yCly†
0 | 0.675 | 0.675 | 0 | 0 | 0 | 0 | 1.26 | 0 | 0.14 | 0 | 0 | 0 | 0 | 0 | 0 | 0.7 | 0.3 | 2.4 | 100 | PCBM-C60 | Pedot | Ag | LiF | 14.73 | High performance planar perovskite solar cells with a perovskite of mixed organic cations and mixed halides, MA1−xFAxPbI3−yCly†
0 | 1.08 | 0.27 | 0 | 0 | 0 | 0 | 1.4 | 0 | 0 | 0 | 0 | 0 | 0 | 0 | 0 | 0.7 | 0.3 | 2.4 | 100 | PCBM-C60 | Pedot | Ag | LiF | 13.78 | High performance planar perovskite solar cells with a perovskite of mixed organic cations and mixed halides, MA1−xFAxPbI3−yCly†
0 | 1.08 | 0.27 | 0 | 0 | 0 | 0 | 1.4 | 0 | 0 | 0 | 0 | 0 | 0 | 0 | 0 | 0.7 | 0.3 | 2.4 | 100 | PCBM-C60 | Pedot | Ag | LiF | 12.89 | High performance planar perovskite solar cells with a perovskite of mixed organic cations and mixed halides, MA1−xFAxPbI3−yCly†
0 | 1.35 | 0 | 0 | 0 | 0 | 0 | 1.4 | 0 | 0 | 0 | 0 | 0 | 0 | 0 | 0 | 0.7 | 0.3 | 2.4 | 100 | PCBM-C60 | Pedot | Ag | LiF | 12.88 | High performance planar perovskite solar cells with a perovskite of mixed organic cations and mixed halides, MA1−xFAxPbI3−yCly†
0 | 1.35 | 0 | 0 | 0 | 0 | 0 | 1.4 | 0 | 0 | 0 | 0 | 0 | 0 | 0 | 0 | 0.7 | 0.3 | 2.4 | 100 | PCBM-C60 | Pedot | Ag | LiF | 11.45 | High performance planar perovskite solar cells with a perovskite of mixed organic cations and mixed halides, MA1−xFAxPbI3−yCly†
0 | 1.35 | 0 | 0 | 0 | 0 | 0 | 1.4 | 0 | 0 | 0 | 0 | 0 | 0 | 0 | 0 | 0.7 | 0.3 | 2.4 | 100 | PCBM-C60 | Pedot | Ag | LiF | 10 | High performance planar perovskite solar cells with a perovskite of mixed organic cations and mixed halides, MA1−xFAxPbI3−yCly†
0 | 1.35 | 0 | 0 | 0 | 0 | 0 | 1.26 | 0 | 0.14 | 0 | 0 | 0 | 0 | 0 | 0 | 0.7 | 0.3 | 2.4 | 100 | PCBM-C60 | Pedot | Ag | LiF | 15.95 | High performance planar perovskite solar cells with a perovskite of mixed organic cations and mixed halides, MA1−xFAxPbI3−yCly†
0 | 1.35 | 0 | 0 | 0 | 0 | 0 | 1.26 | 0 | 0.14 | 0 | 0 | 0 | 0 | 0 | 0 | 0.7 | 0.3 | 2.4 | 100 | PCBM-C60 | Pedot | Ag | LiF | 15.28 | High performance planar perovskite solar cells with a perovskite of mixed organic cations and mixed halides, MA1−xFAxPbI3−yCly†
0 | 1.35 | 0 | 0 | 0 | 0 | 0 | 1.26 | 0.14 | 0 | 0 | 0 | 0 | 0 | 0 | 0 | 0.7 | 0.3 | 2.4 | 100 | PCBM-C60 | Pedot | Ag | LiF | 13.37 | High performance planar perovskite solar cells with a perovskite of mixed organic cations and mixed halides, MA1−xFAxPbI3−yCly†
0 | 1.35 | 0 | 0 | 0 | 0 | 0 | 1.26 | 0.14 | 0 | 0 | 0 | 0 | 0 | 0 | 0 | 0.7 | 0.3 | 2.4 | 100 | PCBM-C60 | Pedot | Ag | LiF | 12.64 | High performance planar perovskite solar cells with a perovskite of mixed organic cations and mixed halides, MA1−xFAxPbI3−yCly†
0 | 1.25 | 0 | 0 | 0 | 0 | 0 | 1.25 | 0 | 0 | 0 | 0 | 0 | 0 | 0 | 0 | 1 | 0 | 2.4 | 100 | ctio2-mtio2 | Spiro | Au | no | 14.49 | Influence of the mixed organic cation ratio in lead iodide based perovskite on the performance of solar cells†
0 | 1.06 | 0.19 | 0 | 0 | 0 | 0 | 1.25 | 0 | 0 | 0 | 0 | 0 | 0 | 0 | 0 | 1 | 0 | 2.4 | 100 | ctio2-mtio2 | Spiro | Au | no | 14.5 | Influence of the mixed organic cation ratio in lead iodide based perovskite on the performance of solar cells†
0 | 0.875 | 0.375 | 0 | 0 | 0 | 0 | 1.25 | 0 | 0 | 0 | 0 | 0 | 0 | 0 | 0 | 1 | 0 | 2.4 | 100 | ctio2-mtio2 | Spiro | Au | no | 12.73 | Influence of the mixed organic cation ratio in lead iodide based perovskite on the performance of solar cells†
0 | 0.75 | 0.5 | 0 | 0 | 0 | 0 | 1.25 | 0 | 0 | 0 | 0 | 0 | 0 | 0 | 0 | 1 | 0 | 2.4 | 100 | ctio2-mtio2 | Spiro | Au | no | 14.79 | Influence of the mixed organic cation ratio in lead iodide based perovskite on the performance of solar cells†
0 | 0.625 | 0.625 | 0 | 0 | 0 | 0 | 1.25 | 0 | 0 | 0 | 0 | 0 | 0 | 0 | 0 | 1 | 0 | 2.4 | 120 | ctio2-mtio2 | Spiro | Au | no | 10.18 | Influence of the mixed organic cation ratio in lead iodide based perovskite on the performance of solar cells†
0 | 0.19 | 1.06 | 0 | 0 | 0 | 0 | 1.25 | 0 | 0 | 0 | 0 | 0 | 0 | 0 | 0 | 1 | 0 | 2.4 | 150 | ctio2-mtio2 | Spiro | Au | no | 9.22 | Influence of the mixed organic cation ratio in lead iodide based perovskite on the performance of solar cells†
0 | 0 | 1.25 | 0 | 0 | 0 | 0 | 1.25 | 0 | 0 | 0 | 0 | 0 | 0 | 0 | 0 | 1 | 0 | 2.4 | 150 | ctio2-mtio2 | Spiro | Au | no | 7.53 | Influence of the mixed organic cation ratio in lead iodide based perovskite on the performance of solar cells†
0 | 1.05 | 0 | 0 | 0 | 0 | 0 | 1.05 | 0 | 0 | 0 | 0 | 0 | 0 | 0 | 0.8 | 0.2 | 0 | 2.8 | 100 | ctio2 | Spiro | Au | no | 15.95 | Hybrid perovskite by mixing formamidinium and methylammonium lead iodides for high-performance planar solar cells with efficiency of 19.41%
0 | 0 | 1.45 | 0 | 0 | 0 | 0 | 1.45 | 0 | 0 | 0 | 0 | 0 | 0 | 0 | 0.8 | 0.2 | 0 | 2.8 | 100 | ctio2 | Spiro | Au | no | 16.57 | Hybrid perovskite by mixing formamidinium and methylammonium lead iodides for high-performance planar solar cells with efficiency of 19.41%
0 | 0.6 | 0.2 | 0.2 | 0 | 0 | 0 | 1 | 0 | 0 | 0 | 0 | 0 | 0 | 0 | 1 | 0 | 0 | 2.4 | 100 | PCBM | Nio | Ag | ZrAcac | 15.15 | Highly efficient solar cells based on Cl incorporated tri-cation perovskite materials†
0 | 0.6 | 0.2 | 0.2 | 0 | 0 | 0 | 0.85 | 0 | 0.15 | 0 | 0 | 0 | 0 | 0 | 1 | 0 | 0 | 2.4 | 100 | PCBM | Nio | Ag | ZrAcac | 17.38 | Highly efficient solar cells based on Cl incorporated tri-cation perovskite materials†
0 | 0.8 | 0.2 | 0 | 0 | 0 | 0 | 0.9 | 0 | 0.1 | 0 | 0 | 0 | 0 | 0 | 1 | 0 | 0 | 2.4 | 100 | PCBM | Nio | Ag | ZrAcac | 17 | Highly efficient solar cells based on Cl incorporated tri-cation perovskite materials†
0 | 0.7 | 0.2 | 0.1 | 0 | 0 | 0 | 0.9 | 0 | 0.1 | 0 | 0 | 0 | 0 | 0 | 1 | 0 | 0 | 2.4 | 100 | PCBM | Nio | Ag | ZrAcac | 18.1 | Highly efficient solar cells based on Cl incorporated tri-cation perovskite materials†
0 | 0.6 | 0.2 | 0.2 | 0 | 0 | 0 | 0.9 | 0 | 0.1 | 0 | 0 | 0 | 0 | 0 | 1 | 0 | 0 | 2.4 | 100 | PCBM | Nio | Ag | ZrAcac | 20.24 | Highly efficient solar cells based on Cl incorporated tri-cation perovskite materials†
0 | 0.5 | 0.2 | 0.3 | 0 | 0 | 0 | 0.9 | 0 | 0.1 | 0 | 0 | 0 | 0 | 0 | 1 | 0 | 0 | 2.4 | 100 | PCBM | Nio | Ag | ZrAcac | 15 | Highly efficient solar cells based on Cl incorporated tri-cation perovskite materials†
0 | 0.4 | 0.2 | 0.4 | 0 | 0 | 0 | 0.9 | 0 | 0.1 | 0 | 0 | 0 | 0 | 0 | 1 | 0 | 0 | 2.4 | 100 | PCBM | Nio | Ag | ZrAcac | 12.85 | Highly efficient solar cells based on Cl incorporated tri-cation perovskite materials†
0 | 0.9 | 0.1 | 0 | 0 | 0 | 0 | 1 | 0 | 0 | 0 | 0 | 0 | 0 | 0 | 0.8 | 0.2 | 0 | 4.4 | 100 | ctio2-mtio2 | Carbon | Carbon | no | 4.08 | Study of perovskite solar cells based on mixed-organic-cation FAxMA1−xPbI3 absorption layer
0 | 0.8 | 0.2 | 0 | 0 | 0 | 0 | 1 | 0 | 0 | 0 | 0 | 0 | 0 | 0 | 0.8 | 0.2 | 0 | 4.4 | 100 | ctio2-mtio2 | Carbon | Carbon | no | 5.37 | Study of perovskite solar cells based on mixed-organic-cation FAxMA1−xPbI3 absorption layer
0 | 0.7 | 0.3 | 0 | 0 | 0 | 0 | 1 | 0 | 0 | 0 | 0 | 0 | 0 | 0 | 0.8 | 0.2 | 0 | 4.4 | 100 | ctio2-mtio2 | Carbon | Carbon | no | 8.33 | Study of perovskite solar cells based on mixed-organic-cation FAxMA1−xPbI3 absorption layer
0 | 0.6 | 0.4 | 0 | 0 | 0 | 0 | 1 | 0 | 0 | 0 | 0 | 0 | 0 | 0 | 0.8 | 0.2 | 0 | 4.4 | 100 | ctio2-mtio2 | Carbon | Carbon | no | 8.77 | Study of perovskite solar cells based on mixed-organic-cation FAxMA1−xPbI3 absorption layer
0 | 0.4 | 0.6 | 0 | 0 | 0 | 0 | 1 | 0 | 0 | 0 | 0 | 0 | 0 | 0 | 0.8 | 0.2 | 0 | 4.4 | 100 | ctio2-mtio2 | Carbon | Carbon | no | 6.55 | Study of perovskite solar cells based on mixed-organic-cation FAxMA1−xPbI3 absorption layer
0 | 0.2 | 0.8 | 0 | 0 | 0 | 0 | 1 | 0 | 0 | 0 | 0 | 0 | 0 | 0 | 0.8 | 0.2 | 0 | 4.4 | 100 | ctio2-mtio2 | Carbon | Carbon | no | 4.24 | Study of perovskite solar cells based on mixed-organic-cation FAxMA1−xPbI3 absorption layer
0 | 0 | 1 | 0 | 0 | 0 | 0 | 1 | 0 | 0 | 0 | 0 | 0 | 0 | 0 | 0.8 | 0.2 | 0 | 4.4 | 100 | ctio2-mtio2 | Carbon | Carbon | no | 3.26 | Study of perovskite solar cells based on mixed-organic-cation FAxMA1−xPbI3 absorption layer
0 | 1.2 | 0 | 0 | 0 | 0 | 0 | 1.2 | 0 | 0 | 0 | 0 | 0 | 0 | 0 | 0.8 | 0.2 | 0 | 4.4 | 120 | SnO2 | Spiro | Au | no | 17.92 | Construction and mechanistic understanding of high-performance all-air-processed perovskite solar cells via mixed-cation engineering†
0 | 1.08 | 0.12 | 0 | 0 | 0 | 0 | 1.2 | 0 | 0 | 0 | 0 | 0 | 0 | 0 | 0.8 | 0.2 | 0 | 4.4 | 120 | SnO2 | Spiro | Au | no | 18.39 | Construction and mechanistic understanding of high-performance all-air-processed perovskite solar cells via mixed-cation engineering†
0 | 0.96 | 0.24 | 0 | 0 | 0 | 0 | 1.2 | 0 | 0 | 0 | 0 | 0 | 0 | 0 | 0.8 | 0.2 | 0 | 4.4 | 120 | SnO2 | Spiro | Au | no | 18.79 | Construction and mechanistic understanding of high-performance all-air-processed perovskite solar cells via mixed-cation engineering†
0 | 0.84 | 0.36 | 0 | 0 | 0 | 0 | 1.2 | 0 | 0 | 0 | 0 | 0 | 0 | 0 | 0.8 | 0.2 | 0 | 4.4 | 120 | SnO2 | Spiro | Au | no | 19.5 | Construction and mechanistic understanding of high-performance all-air-processed perovskite solar cells via mixed-cation engineering†
0 | 0.72 | 0.48 | 0 | 0 | 0 | 0 | 1.2 | 0 | 0 | 0 | 0 | 0 | 0 | 0 | 0.8 | 0.2 | 0 | 4.4 | 120 | SnO2 | Spiro | Au | no | 18.6 | Construction and mechanistic understanding of high-performance all-air-processed perovskite solar cells via mixed-cation engineering†
0 | 0.6 | 0.6 | 0 | 0 | 0 | 0 | 1.2 | 0 | 0 | 0 | 0 | 0 | 0 | 0 | 0.8 | 0.2 | 0 | 4.4 | 120 | SnO2 | Spiro | Au | no | 17.87 | Construction and mechanistic understanding of high-performance all-air-processed perovskite solar cells via mixed-cation engineering†
0 | 0 | 1 | 0.05 | 0 | 0.2 | 0 | 1.1 | 0.2 | 0 | 0 | 0 | 0 | 0 | 0 | 0.8 | 0.2 | 0 | 2.7 | 100 | ctio2 | Spiro | Au | no | 17.5 | The Bandgap as a Moving Target: Reversible Bandgap Instabilities in Multiple-Cation Mixed-Halide Perovskite Solar Cells
0 | 0.2 | 1 | 0.05 | 0 | 0 | 0 | 1.3 | 0 | 0 | 0 | 0 | 0 | 0 | 0 | 0.8 | 0.2 | 0 | 2.7 | 100 | ctio2 | Spiro | Au | no | 18.2 | The Bandgap as a Moving Target: Reversible Bandgap Instabilities in Multiple-Cation Mixed-Halide Perovskite Solar Cells
0 | 0.2 | 1 | 0 | 0 | 0 | 0 | 1.3 | 0 | 0 | 0 | 0 | 0 | 0 | 0 | 0.8 | 0.2 | 0 | 2.7 | 100 | ctio2 | Spiro | Au | no | 18 | The Bandgap as a Moving Target: Reversible Bandgap Instabilities in Multiple-Cation Mixed-Halide Perovskite Solar Cells
0 | 1.25 | 0 | 0 | 0 | 0 | 0 | 1.25 | 0 | 0 | 0 | 0 | 0 | 0 | 0 | 0.8 | 0.2 | 0 | 2.7 | 100 | ctio2 | Spiro | Au | no | 14.1 | The Bandgap as a Moving Target: Reversible Bandgap Instabilities in Multiple-Cation Mixed-Halide Perovskite Solar Cells
0 | 1.23 | 0 | 0 | 0 | 0 | 0 | 1.23 | 0 | 0 | 0 | 0 | 0 | 0 | 0 | 0.91 | 0.09 | 0 | 2.8 | 100 | ctio2-mtio2 | Spiro | Au | no | 16.7 | Enhanced perovskite electronic properties via a modified lead(II) chloride Lewis acid–base adduct and their effect in high-efficiency perovskite solar cells†
0 | 1.23 | 0 | 0 | 0 | 0 | 0 | 1.23 | 0 | 0.0123 | 0 | 0 | 0 | 0 | 0 | 0.91 | 0.09 | 0 | 2.8 | 100 | ctio2-mtio2 | Spiro | Au | no | 16.8 | Enhanced perovskite electronic properties via a modified lead(II) chloride Lewis acid–base adduct and their effect in high-efficiency perovskite solar cells†
0 | 1.23 | 0 | 0 | 0 | 0 | 0 | 1.23 | 0 | 0.0307 | 0 | 0 | 0 | 0 | 0 | 0.91 | 0.09 | 0 | 2.8 | 100 | ctio2-mtio2 | Spiro | Au | no | 18.3 | Enhanced perovskite electronic properties via a modified lead(II) chloride Lewis acid–base adduct and their effect in high-efficiency perovskite solar cells†
0 | 1.23 | 0 | 0 | 0 | 0 | 0 | 1.23 | 0 | 0.0615 | 0 | 0 | 0 | 0 | 0 | 0.91 | 0.09 | 0 | 2.8 | 100 | ctio2-mtio2 | Spiro | Au | no | 17.1 | Enhanced perovskite electronic properties via a modified lead(II) chloride Lewis acid–base adduct and their effect in high-efficiency perovskite solar cells†
0 | 1.23 | 0 | 0 | 0 | 0 | 0 | 1.23 | 0 | 0.092 | 0 | 0 | 0 | 0 | 0 | 0.91 | 0.09 | 0 | 2.8 | 100 | ctio2-mtio2 | Spiro | Au | no | 17 | Enhanced perovskite electronic properties via a modified lead(II) chloride Lewis acid–base adduct and their effect in high-efficiency perovskite solar cells†
0 | 1.23 | 0 | 0 | 0 | 0 | 0 | 1.23 | 0 | 0.123 | 0 | 0 | 0 | 0 | 0 | 0.91 | 0.09 | 0 | 2.8 | 100 | ctio2-mtio2 | Spiro | Au | no | 16.5 | Enhanced perovskite electronic properties via a modified lead(II) chloride Lewis acid–base adduct and their effect in high-efficiency perovskite solar cells†
0 | 0 | 1.4 | 0.07 | 0 | 0 | 0 | 1.4 | 0 | 0 | 0 | 0 | 0 | 0 | 0 | 0.8 | 0.2 | 0 | 2.7 | 100 | SnO2 | Spiro | Au | no | 18.04 | High efficiency planar-type perovskite solar cells with negligible hysteresis using EDTA-complexed SnO2
0 | 0 | 1.4 | 0.07 | 0 | 0 | 0 | 1.4 | 0 | 0 | 0 | 0 | 0 | 0 | 0 | 0.8 | 0.2 | 0 | 2.7 | 100 | SnO2 | Spiro | Au | no | 18.93 | High efficiency planar-type perovskite solar cells with negligible hysteresis using EDTA-complexed SnO2
0 | 0 | 1.4 | 0.07 | 0 | 0 | 0 | 1.4 | 0 | 0 | 0 | 0 | 0 | 0 | 0 | 0.8 | 0.2 | 0 | 2.7 | 100 | SnO2 | Spiro | Au | no | 20.41 | High efficiency planar-type perovskite solar cells with negligible hysteresis using EDTA-complexed SnO2
0 | 0 | 1.4 | 0.07 | 0 | 0 | 0 | 1.4 | 0 | 0 | 0 | 0 | 0 | 0 | 0 | 0.8 | 0.2 | 0 | 2.7 | 100 | SnO2 | Spiro | Au | no | 21.6 | High efficiency planar-type perovskite solar cells with negligible hysteresis using EDTA-complexed SnO2
0 | 0 | 1.4 | 0.07 | 0 | 0 | 0 | 1.4 | 0 | 0 | 0 | 0 | 0 | 0 | 0 | 0.8 | 0.2 | 0 | 2.7 | 100 | EDTA | Spiro | Au | no | 14.6 | High efficiency planar-type perovskite solar cells with negligible hysteresis using EDTA-complexed SnO2
0 | 0 | 1.4 | 0.07 | 0 | 0 | 0 | 1.4 | 0 | 0 | 0 | 0 | 0 | 0 | 0 | 0.8 | 0.2 | 0 | 2.7 | 100 | EDTA | Spiro | Au | no | 16.42 | High efficiency planar-type perovskite solar cells with negligible hysteresis using EDTA-complexed SnO2
0 | 1.55 | 0 | 0 | 0 | 0 | 0 | 1.4 | 0.15 | 0 | 0 | 0 | 0 | 0 | 0 | 0.8 | 0.2 | 0 | 2.7 | 100 | PCBM-C60 | Nio | Ag | BCP | 15.77 | Critical roles of potassium in charge-carrier balance and diffusion induced defect passivation for efficient inverted perovskite solar cells†
0 | 1.55 | 0 | 0 | 0 | 0 | 0 | 1.4 | 0.15 | 0 | 0 | 0 | 0 | 0 | 0 | 0.8 | 0.2 | 0 | 2.7 | 100 | PCBM-C60 | Nio | Ag | BCP | 15.11 | Critical roles of potassium in charge-carrier balance and diffusion induced defect passivation for efficient inverted perovskite solar cells†
0 | 1.55 | 0 | 0 | 0 | 0 | 0 | 1.4 | 0.15 | 0 | 0 | 0 | 0 | 0 | 0 | 0.8 | 0.2 | 0 | 2.7 | 100 | PCBM-C60 | Nio | Ag | BCP | 17.47 | Critical roles of potassium in charge-carrier balance and diffusion induced defect passivation for efficient inverted perovskite solar cells†
0 | 1.55 | 0 | 0 | 0 | 0 | 0 | 1.4 | 0.15 | 0 | 0 | 0 | 0 | 0 | 0 | 0.8 | 0.2 | 0 | 2.7 | 100 | PCBM-C60 | Nio | Ag | BCP | 17 | Critical roles of potassium in charge-carrier balance and diffusion induced defect passivation for efficient inverted perovskite solar cells†
0 | 1.55 | 0 | 0 | 0 | 0 | 0 | 1.4 | 0.15 | 0 | 0 | 0 | 0 | 0 | 0 | 0.8 | 0.2 | 0 | 2.7 | 100 | PCBM-C60 | Nio | Ag | BCP | 18.05 | Critical roles of potassium in charge-carrier balance and diffusion induced defect passivation for efficient inverted perovskite solar cells†
0 | 1.55 | 0 | 0 | 0 | 0 | 0 | 1.4 | 0.15 | 0 | 0 | 0 | 0 | 0 | 0 | 0.8 | 0.2 | 0 | 2.7 | 100 | PCBM-C60 | Nio | Ag | BCP | 17.81 | Critical roles of potassium in charge-carrier balance and diffusion induced defect passivation for efficient inverted perovskite solar cells†
0 | 1.55 | 0 | 0 | 0 | 0 | 0 | 1.4 | 0.15 | 0 | 0 | 0 | 0 | 0 | 0 | 0.8 | 0.2 | 0 | 2.7 | 100 | PCBM-C60 | Nio | Ag | BCP | 16.76 | Critical roles of potassium in charge-carrier balance and diffusion induced defect passivation for efficient inverted perovskite solar cells†
0 | 1.55 | 0 | 0 | 0 | 0 | 0 | 1.4 | 0.15 | 0 | 0 | 0 | 0 | 0 | 0 | 0.8 | 0.2 | 0 | 2.7 | 100 | PCBM-C60 | Nio | Ag | BCP | 16.31 | Critical roles of potassium in charge-carrier balance and diffusion induced defect passivation for efficient inverted perovskite solar cells†
0 | 1.2 | 0 | 0 | 0 | 0 | 0 | 1.2 | 0 | 0 | 0 | 0 | 0 | 0 | 0 | 0.7 | 0.3 | 0 | 2.7 | 100 | SnO2 | Spiro | Au | no | 17.94 | Reduced Defects of MAPbI3 Thin Films Treated by FAI for High-Performance Planar Perovskite Solar Cells
0 | 0 | 1 | 0.075 | 0 | 0.2 | 0 | 1.1 | 0.2 | 0 | 0 | 0 | 0 | 0 | 0 | 0.7 | 0.3 | 0 | 2.7 | 125 | ctio2 | Spiro | Au | no | 18.21 | Stability and degradation in triple cation and methyl ammonium lead iodide perovskite solar cells mediated via Au and Ag electrodes
0 | 0 | 1 | 0.075 | 0 | 0.2 | 0 | 1.1 | 0.2 | 0 | 0 | 0 | 0 | 0 | 0 | 0.7 | 0.3 | 0 | 2.7 | 125 | ctio2 | Spiro | Ag | no | 16.44 | Stability and degradation in triple cation and methyl ammonium lead iodide perovskite solar cells mediated via Au and Ag electrodes
0 | 1.5 | 0 | 0 | 0 | 0 | 0 | 1.5 | 0 | 0 | 0 | 0 | 0 | 0 | 0 | 0.7 | 0.3 | 0 | 2.4 | 125 | ctio2 | Spiro | Au | no | 15.39 | Stability and degradation in triple cation and methyl ammonium lead iodide perovskite solar cells mediated via Au and Ag electrodes
0 | 1 | 0 | 0 | 0 | 0 | 0 | 1 | 0 | 0 | 0 | 0 | 0 | 0 | 0 | 0.75 | 0.25 | 0 | 2.7 | 100 | ctio2 | Spiro | Au | no | 18.32 | Cesium Acetate-Induced Interfacial Compositional Change and Graded Band Level in MAPbI3 Perovskite Solar Cells
0 | 1 | 0 | 0 | 0 | 0 | 0 | 1 | 0 | 0 | 0 | 0 | 0 | 0 | 0 | 0.75 | 0.25 | 0 | 2.7 | 100 | ctio2 | Spiro | Au | no | 17.54 | Cesium Acetate-Induced Interfacial Compositional Change and Graded Band Level in MAPbI3 Perovskite Solar Cells
0 | 1 | 0 | 0 | 0 | 0 | 0 | 1 | 0 | 0 | 0 | 0 | 0 | 0 | 0 | 0.75 | 0.25 | 0 | 2.7 | 100 | ctio2 | Spiro | Au | no | 19 | Cesium Acetate-Induced Interfacial Compositional Change and Graded Band Level in MAPbI3 Perovskite Solar Cells
0 | 0 | 0 | 0 | 0 | 1.1 | 0 | 0 | 1.1 | 0 | 0 | 0 | 0 | 0 | 0 | 0.8 | 0.2 | 0 | 2.7 | 100 | C60 | Nio | Au | BCP | 2.7 | Understanding the Stability of MAPbBr3 versus MAPbI3: Suppression of Methylammonium Migration and Reduction of Halide Migration
0 | 0.9 | 0 | 0 | 0 | 0 | 0 | 1 | 0 | 0 | 0 | 0 | 0 | 0 | 0 | 0.75 | 0.25 | 0 | 2.7 | 100 | PCBM-C60 | Nio | Ag | no | 14.43 | Off-Stoichiometric Methylammonium Iodide Passivated Large-Grain Perovskite Film in Ambient Air for Efficient Inverted Solar Cells
0 | 0.95 | 0 | 0 | 0 | 0 | 0 | 1 | 0 | 0 | 0 | 0 | 0 | 0 | 0 | 0.75 | 0.25 | 0 | 2.7 | 100 | PCBM-C60 | Nio | Ag | no | 14.9 | Off-Stoichiometric Methylammonium Iodide Passivated Large-Grain Perovskite Film in Ambient Air for Efficient Inverted Solar Cells
0 | 1 | 0 | 0 | 0 | 0 | 0 | 1 | 0 | 0 | 0 | 0 | 0 | 0 | 0 | 0.75 | 0.25 | 0 | 2.7 | 100 | PCBM-C60 | Nio | Ag | no | 15.14 | Off-Stoichiometric Methylammonium Iodide Passivated Large-Grain Perovskite Film in Ambient Air for Efficient Inverted Solar Cells
0 | 1.05 | 0 | 0 | 0 | 0 | 0 | 1 | 0 | 0 | 0 | 0 | 0 | 0 | 0 | 0.75 | 0.25 | 0 | 2.7 | 100 | PCBM-C60 | Nio | Ag | no | 17.24 | Off-Stoichiometric Methylammonium Iodide Passivated Large-Grain Perovskite Film in Ambient Air for Efficient Inverted Solar Cells
0 | 1.1 | 0 | 0 | 0 | 0 | 0 | 1 | 0 | 0 | 0 | 0 | 0 | 0 | 0 | 0.75 | 0.25 | 0 | 2.7 | 100 | PCBM-C60 | Nio | Ag | no | 13.37 | Off-Stoichiometric Methylammonium Iodide Passivated Large-Grain Perovskite Film in Ambient Air for Efficient Inverted Solar Cells
0 | 1 | 0 | 0 | 0 | 0 | 0 | 1 | 0 | 0 | 0 | 0 | 0 | 0 | 0 | 0.8 | 0.2 | 0 | 2.7 | 100 | ctio2 | Spiro | Au | no | 14.3 | Enhanced performance of CH3NH3PbI3 perovskite solar cells by excess halide modification
0 | 1 | 0 | 0 | 0 | 0 | 0 | 1.05 | 0 | 0 | 0 | 0 | 0 | 0 | 0 | 0.8 | 0.2 | 0 | 2.7 | 100 | ctio2 | Spiro | Au | no | 16.5 | Enhanced performance of CH3NH3PbI3 perovskite solar cells by excess halide modification
0 | 1 | 0 | 0 | 0 | 0 | 0 | 1 | 0.05 | 0 | 0 | 0 | 0 | 0 | 0 | 0.8 | 0.2 | 0 | 2.7 | 100 | ctio2 | Spiro | Au | no | 19.3 | Enhanced performance of CH3NH3PbI3 perovskite solar cells by excess halide modification
0 | 1 | 0 | 0 | 0 | 0 | 0 | 1 | 0 | 0.05 | 0 | 0 | 0 | 0 | 0 | 0.8 | 0.2 | 0 | 2.7 | 100 | ctio2 | Spiro | Au | no | 15.5 | Enhanced performance of CH3NH3PbI3 perovskite solar cells by excess halide modification
0 | 1.05 | 0 | 0 | 0 | 0 | 0 | 1 | 0 | 0 | 0 | 0 | 0 | 0 | 0 | 0.8 | 0.2 | 0 | 2.7 | 100 | ctio2 | Spiro | Au | no | 12.5 | Enhanced performance of CH3NH3PbI3 perovskite solar cells by excess halide modification
0 | 1 | 0 | 0.05 | 0 | 0 | 0 | 1 | 0 | 0 | 0 | 0 | 0 | 0 | 0 | 0.8 | 0.2 | 0 | 2.7 | 100 | ctio2 | Spiro | Au | no | 15.8 | Enhanced performance of CH3NH3PbI3 perovskite solar cells by excess halide modification
0 | 1.05 | 0 | 0 | 0 | 0 | 0 | 1 | 0.05 | 0 | 0 | 0 | 0 | 0 | 0 | 0.8 | 0.2 | 0 | 2.7 | 100 | ctio2 | Spiro | Au | no | 16.5 | Enhanced performance of CH3NH3PbI3 perovskite solar cells by excess halide modification
0 | 1.2 | 0 | 0 | 0 | 0 | 0 | 1.2 | 0 | 0 | 0 | 0 | 0 | 0 | 0 | 0.7 | 0.3 | 0 | 2.7 | 100 | SnO2 | Spiro | Au | no | 15.57 | Influence of the MACl additive on grain boundaries, trap-state properties, and charge dynamics in perovskite solar cells†
0 | 1.2 | 0 | 0 | 0 | 0 | 0.015 | 1.2 | 0 | 0 | 0 | 0 | 0 | 0 | 0 | 0.7 | 0.3 | 0 | 2.7 | 100 | SnO2 | Spiro | Au | no | 16.99 | Influence of the MACl additive on grain boundaries, trap-state properties, and charge dynamics in perovskite solar cells†
0 | 1.2 | 0 | 0 | 0 | 0 | 0.03 | 1.2 | 0 | 0 | 0 | 0 | 0 | 0 | 0 | 0.7 | 0.3 | 0 | 2.7 | 100 | SnO2 | Spiro | Au | no | 18.42 | Influence of the MACl additive on grain boundaries, trap-state properties, and charge dynamics in perovskite solar cells†
0 | 1.2 | 0 | 0 | 0 | 0 | 0.074 | 1.2 | 0 | 0 | 0 | 0 | 0 | 0 | 0 | 0.7 | 0.3 | 0 | 2.7 | 100 | SnO2 | Spiro | Au | no | 16.2 | Influence of the MACl additive on grain boundaries, trap-state properties, and charge dynamics in perovskite solar cells†
0 | 0 | 1.1 | 0.08 | 0 | 0.2 | 0 | 1.12 | 0.2 | 0 | 0 | 0 | 0 | 0 | 0 | 0.8 | 0.2 | 0 | 2.7 | 100 | SnO2 | Spiro | Au | no | 17.97 | Detrimental Effect of Unreacted PbI2 on the Long-Term Stability of Perovskite Solar Cells
0 | 0 | 1.1 | 0.08 | 0 | 0.2 | 0 | 1.15 | 0.2 | 0 | 0 | 0 | 0 | 0 | 0 | 0.8 | 0.2 | 0 | 2.7 | 100 | SnO2 | Spiro | Au | no | 19.01 | Detrimental Effect of Unreacted PbI2 on the Long-Term Stability of Perovskite Solar Cells
0 | 0 | 1.1 | 0.08 | 0 | 0.2 | 0 | 1.18 | 0.2 | 0 | 0 | 0 | 0 | 0 | 0 | 0.8 | 0.2 | 0 | 2.7 | 100 | SnO2 | Spiro | Au | no | 18.44 | Detrimental Effect of Unreacted PbI2 on the Long-Term Stability of Perovskite Solar Cells
0 | 1.2 | 0 | 0 | 0 | 0 | 0 | 1.2 | 0 | 0 | 0 | 0 | 0 | 0 | 0 | 0.8 | 0.2 | 0 | 2.7 | 100 | SnO2 | Spiro | Au | no | 16.05 | Detrimental Effect of Unreacted PbI2 on the Long-Term Stability of Perovskite Solar Cells
0 | 1.2 | 0 | 0 | 0 | 0 | 0 | 1.21 | 0 | 0 | 0 | 0 | 0 | 0 | 0 | 0.8 | 0.2 | 0 | 2.7 | 100 | SnO2 | Spiro | Au | no | 15.89 | Detrimental Effect of Unreacted PbI2 on the Long-Term Stability of Perovskite Solar Cells
0 | 1.2 | 0 | 0 | 0 | 0 | 0 | 1.23 | 0 | 0 | 0 | 0 | 0 | 0 | 0 | 0.8 | 0.2 | 0 | 2.7 | 100 | SnO2 | Spiro | Au | no | 15.16 | Detrimental Effect of Unreacted PbI2 on the Long-Term Stability of Perovskite Solar Cells
0 | 0 | 1.12 | 0.08 | 0 | 0.2 | 0 | 1.12 | 0.2 | 0 | 0 | 0 | 0 | 0 | 0 | 0.8 | 0.2 | 0 | 2.7 | 100 | SnO2 | Spiro | Au | no | 13.2 | Detrimental Effect of Unreacted PbI2 on the Long-Term Stability of Perovskite Solar Cells
0 | 0 | 1.15 | 0.08 | 0 | 0.2 | 0 | 1.12 | 0.2 | 0 | 0 | 0 | 0 | 0 | 0 | 0.8 | 0.2 | 0 | 2.7 | 100 | SnO2 | Spiro | Au | no | 11.5 | Detrimental Effect of Unreacted PbI2 on the Long-Term Stability of Perovskite Solar Cells
0 | 0 | 1.18 | 0.08 | 0 | 0.2 | 0 | 1.12 | 0.2 | 0 | 0 | 0 | 0 | 0 | 0 | 0.8 | 0.2 | 0 | 2.7 | 100 | SnO2 | Spiro | Au | no | 9.8 | Detrimental Effect of Unreacted PbI2 on the Long-Term Stability of Perovskite Solar Cells
0 | 1.35 | 0 | 0 | 0 | 0 | 0 | 1.35 | 0 | 0 | 0 | 0 | 0 | 0 | 0 | 0.9 | 0.1 | 0 | 2.7 | 100 | PCBM | Nio | Ag | no | 14.99 | Precise control of PbI2 excess into grain boundary for efficacious charge extraction in off-stoichiometric perovskite solar cells
0 | 1.35 | 0 | 0 | 0 | 0 | 0 | 1.4 | 0 | 0 | 0 | 0 | 0 | 0 | 0 | 0.9 | 0.1 | 0 | 2.7 | 100 | PCBM | Nio | Ag | no | 14.53 | Precise control of PbI2 excess into grain boundary for efficacious charge extraction in off-stoichiometric perovskite solar cells
0 | 1.2 | 0 | 0 | 0 | 0 | 0 | 1.4 | 0 | 0 | 0 | 0 | 0 | 0 | 0 | 0 | 0.3 | 0.7 | 2.4 | 100 | PCBM | Pedot | Al | LiF | 10.2 | Enhancing the planar heterojunction perovskite solar cell performance through tuning the precursor ratio†
0 | 1.2 | 0 | 0 | 0 | 0 | 0 | 1.4 | 0 | 0 | 0 | 0 | 0 | 0 | 0 | 0 | 0.3 | 0.7 | 2.4 | 100 | PCBM | Pedot | Al | LiF | 9.5 | Enhancing the planar heterojunction perovskite solar cell performance through tuning the precursor ratio†
0 | 1.3 | 0 | 0 | 0 | 0 | 0 | 1.4 | 0 | 0 | 0 | 0 | 0 | 0 | 0 | 0 | 0.3 | 0.7 | 2.4 | 100 | PCBM | Pedot | Al | LiF | 15.6 | Enhancing the planar heterojunction perovskite solar cell performance through tuning the precursor ratio†
0 | 1.3 | 0 | 0 | 0 | 0 | 0 | 1.4 | 0 | 0 | 0 | 0 | 0 | 0 | 0 | 0 | 0.3 | 0.7 | 2.4 | 100 | PCBM | Pedot | Al | LiF | 14.3 | Enhancing the planar heterojunction perovskite solar cell performance through tuning the precursor ratio†
0 | 1.4 | 0 | 0 | 0 | 0 | 0 | 1.4 | 0 | 0 | 0 | 0 | 0 | 0 | 0 | 0 | 0.3 | 0.7 | 2.4 | 100 | PCBM | Pedot | Al | LiF | 15.3 | Enhancing the planar heterojunction perovskite solar cell performance through tuning the precursor ratio†
0 | 1.4 | 0 | 0 | 0 | 0 | 0 | 1.4 | 0 | 0 | 0 | 0 | 0 | 0 | 0 | 0 | 0.3 | 0.7 | 2.4 | 100 | PCBM | Pedot | Al | LiF | 14.2 | Enhancing the planar heterojunction perovskite solar cell performance through tuning the precursor ratio†
0 | 1.5 | 0 | 0 | 0 | 0 | 0 | 1.4 | 0 | 0 | 0 | 0 | 0 | 0 | 0 | 0 | 0.3 | 0.7 | 2.4 | 100 | PCBM | Pedot | Al | LiF | 13.9 | Enhancing the planar heterojunction perovskite solar cell performance through tuning the precursor ratio†
0 | 1.5 | 0 | 0 | 0 | 0 | 0 | 1.4 | 0 | 0 | 0 | 0 | 0 | 0 | 0 | 0 | 0.3 | 0.7 | 2.4 | 100 | PCBM | Pedot | Al | LiF | 13.2 | Enhancing the planar heterojunction perovskite solar cell performance through tuning the precursor ratio†
0 | 1.35 | 0 | 0 | 0 | 0 | 0 | 1.4 | 0 | 0 | 0 | 0 | 0 | 0 | 0 | 0 | 0.3 | 0.7 | 2.4 | 100 | PCBM | Pedot | Al | LiF | 16.2 | Enhancing the planar heterojunction perovskite solar cell performance through tuning the precursor ratio†
0 | 1.35 | 0 | 0 | 0 | 0 | 0 | 1.4 | 0 | 0 | 0 | 0 | 0 | 0 | 0 | 0 | 0.3 | 0.7 | 2.4 | 100 | PCBM | Pedot | Al | LiF | 15.1 | Enhancing the planar heterojunction perovskite solar cell performance through tuning the precursor ratio†
0 | 0 | 0 | 0 | 0 | 0 | 0 | 1 | 0 | 0 | 0 | 0 | 0 | 0 | 0 | 1 | 0 | 0 | 0 | 70 | ctio2-mtio2 | Spiro | Au | no | 3.36 | Effects of the PbBr2:PbI2 Molar Ratio on the Formation of Lead Halide Thin Films, and the Ratio’s Application for High Performance and Wide Bandgap Solar Cells
0 | 0 | 0 | 0 | 0 | 0 | 0 | 0.9 | 0.1 | 0 | 0 | 0 | 0 | 0 | 0 | 1 | 0 | 0 | 0 | 70 | ctio2-mtio2 | Spiro | Au | no | 4.15 | Effects of the PbBr2:PbI2 Molar Ratio on the Formation of Lead Halide Thin Films, and the Ratio’s Application for High Performance and Wide Bandgap Solar Cells
0 | 0 | 0 | 0 | 0 | 0 | 0 | 0.7 | 0.3 | 0 | 0 | 0 | 0 | 0 | 0 | 1 | 0 | 0 | 0 | 70 | ctio2-mtio2 | Spiro | Au | no | 4.11 | Effects of the PbBr2:PbI2 Molar Ratio on the Formation of Lead Halide Thin Films, and the Ratio’s Application for High Performance and Wide Bandgap Solar Cells
0 | 0 | 0 | 0 | 0 | 0 | 0 | 0.4 | 0.6 | 0 | 0 | 0 | 0 | 0 | 0 | 1 | 0 | 0 | 0 | 70 | ctio2-mtio2 | Spiro | Au | no | 3.97 | Effects of the PbBr2:PbI2 Molar Ratio on the Formation of Lead Halide Thin Films, and the Ratio’s Application for High Performance and Wide Bandgap Solar Cells
0 | 1 | 0 | 0 | 0 | 0 | 0 | 1 | 0 | 0 | 0 | 0 | 0 | 0 | 0 | 0 | 0.5 | 0.5 | 2.4 | 100 | PCBM | Pedot | Ag | no | 12.34 | Effect of anti-solvent mixture on the performance of perovskite solar cells and suppression hysteresis behavior
0 | 1 | 0 | 0 | 0 | 0 | 0 | 1 | 0 | 0 | 0 | 0 | 0 | 0 | 0 | 0 | 0.5 | 0.5 | 2.55 | 100 | PCBM | Pedot | Ag | no | 13.93 | Effect of anti-solvent mixture on the performance of perovskite solar cells and suppression hysteresis behavior
0 | 1 | 0 | 0 | 0 | 0 | 0 | 1 | 0 | 0 | 0 | 0 | 0 | 0 | 0 | 0 | 0.5 | 0.5 | 2.55 | 100 | PCBM | Pedot | Ag | no | 15.77 | Effect of anti-solvent mixture on the performance of perovskite solar cells and suppression hysteresis behavior
0 | 1 | 0 | 0 | 0 | 0 | 0 | 1 | 0 | 0 | 0 | 0 | 0 | 0 | 0 | 0 | 0.5 | 0.5 | 3.25 | 100 | PCBM | Pedot | Ag | no | 11.21 | Effect of anti-solvent mixture on the performance of perovskite solar cells and suppression hysteresis behavior
0 | 1 | 0 | 0 | 0 | 0 | 0 | 1 | 0 | 0 | 0 | 0 | 0 | 0 | 0 | 0 | 0.5 | 0.5 | 2.6 | 100 | PCBM | Pedot | Ag | no | 15.33 | Effect of anti-solvent mixture on the performance of perovskite solar cells and suppression hysteresis behavior
0 | 1 | 0 | 0 | 0 | 0 | 0 | 1 | 0 | 0 | 0 | 0 | 0 | 0 | 0 | 0 | 0.5 | 0.5 | 2.4 | 100 | ctio2-mtio2 | Spiro | Ag | no | 16.39 | Effect of anti-solvent mixture on the performance of perovskite solar cells and suppression hysteresis behavior
0 | 1 | 0 | 0 | 0 | 0 | 0 | 1 | 0 | 0 | 0 | 0 | 0 | 0 | 0 | 0 | 0.5 | 0.5 | 2.55 | 100 | ctio2-mtio2 | Spiro | Ag | no | 17.06 | Effect of anti-solvent mixture on the performance of perovskite solar cells and suppression hysteresis behavior
0 | 1 | 0 | 0 | 0 | 0 | 0 | 1 | 0 | 0 | 0 | 0 | 0 | 0 | 0 | 0 | 0.5 | 0.5 | 2.55 | 100 | ctio2-mtio2 | Spiro | Ag | no | 18.01 | Effect of anti-solvent mixture on the performance of perovskite solar cells and suppression hysteresis behavior
0 | 1 | 0 | 0 | 0 | 0 | 0 | 1 | 0 | 0 | 0 | 0 | 0 | 0 | 0 | 0 | 0.5 | 0.5 | 3.25 | 100 | ctio2-mtio2 | Spiro | Ag | no | 15.1 | Effect of anti-solvent mixture on the performance of perovskite solar cells and suppression hysteresis behavior
0 | 1 | 0 | 0 | 0 | 0 | 0 | 1 | 0 | 0 | 0 | 0 | 0 | 0 | 0 | 0 | 0.5 | 0.5 | 2.6 | 100 | ctio2-mtio2 | Spiro | Ag | no | 17.36 | Effect of anti-solvent mixture on the performance of perovskite solar cells and suppression hysteresis behavior
0 | 1.426 | 0 | 0 | 0 | 0 | 0 | 1.426 | 0 | 0 | 0 | 0 | 0 | 0 | 0 | 0.9 | 0.1 | 0 | 2.8 | 110 | ctio2-mtio2 | Spiro | Au | no | 18 | Optimization of anti-solvent engineering toward high performance perovskite solar cells
0 | 1.426 | 0 | 0 | 0 | 0 | 0 | 1.426 | 0 | 0 | 0 | 0 | 0 | 0 | 0 | 0.9 | 0.1 | 0 | 2.7 | 110 | ctio2-mtio2 | Spiro | Au | no | 14.11 | Optimization of anti-solvent engineering toward high performance perovskite solar cells
0 | 1.426 | 0 | 0 | 0 | 0 | 0 | 1.426 | 0 | 0 | 0 | 0 | 0 | 0 | 0 | 0.9 | 0.1 | 0 | 2.4 | 110 | ctio2-mtio2 | Spiro | Au | no | 14.95 | Optimization of anti-solvent engineering toward high performance perovskite solar cells
0 | 1.426 | 0 | 0 | 0 | 0 | 0 | 1.426 | 0 | 0 | 0 | 0 | 0 | 0 | 0 | 0.9 | 0.1 | 0 | 4.3 | 110 | ctio2-mtio2 | Spiro | Au | no | 8.13 | Optimization of anti-solvent engineering toward high performance perovskite solar cells
0 | 1 | 0 | 0 | 0 | 0 | 0 | 1 | 0 | 0 | 0 | 0 | 0 | 0 | 0 | 0 | 0.3 | 0.7 | 0 | 100 | PCBM | Pedot | Al | no | 8.01 | Improved morphology and enhanced stability via solvent engineering for planar heterojunction perovskite solar cells
0 | 1 | 0 | 0 | 0 | 0 | 0 | 1 | 0 | 0 | 0 | 0 | 0 | 0 | 0 | 0 | 0.3 | 0.7 | 0 | 100 | PCBM | Pedot | Al | no | 7.26 | Improved morphology and enhanced stability via solvent engineering for planar heterojunction perovskite solar cells
0 | 1 | 0 | 0 | 0 | 0 | 0 | 1 | 0 | 0 | 0 | 0 | 0 | 0 | 0 | 0 | 0.3 | 0.7 | 2.8 | 100 | PCBM | Pedot | Al | no | 9.2 | Improved morphology and enhanced stability via solvent engineering for planar heterojunction perovskite solar cells
0 | 1 | 0 | 0 | 0 | 0 | 0 | 1 | 0 | 0 | 0 | 0 | 0 | 0 | 0 | 0 | 0.3 | 0.7 | 2.8 | 100 | PCBM | Pedot | Al | no | 8.69 | Improved morphology and enhanced stability via solvent engineering for planar heterojunction perovskite solar cells
0 | 0 | 1.425 | 0 | 0 | 0.075 | 0.489 | 1.43 | 0.075 | 0 | 0 | 0 | 0 | 0 | 0 | 0.9 | 0.1 | 0 | 2.8 | 150 | SnO2 | Spiro | Au | no | 17.19 | Ambient-air fabrication of stable mixed cation perovskite planar solar cells with efficiencies exceeding 22% using a synergistic mixed antisolvent with complementary properties
0 | 0 | 1.425 | 0 | 0 | 0.075 | 0.489 | 1.43 | 0.075 | 0 | 0 | 0 | 0 | 0 | 0 | 0.9 | 0.1 | 0 | 2.77 | 150 | SnO2 | Spiro | Au | no | 20.55 | Ambient-air fabrication of stable mixed cation perovskite planar solar cells with efficiencies exceeding 22% using a synergistic mixed antisolvent with complementary properties
0 | 0 | 1.35 | 0 | 0 | 0.2 | 0 | 1.15 | 0.2 | 0 | 0 | 0 | 0 | 0 | 0 | 0.8 | 0.2 | 0 | 2.7 | 100 | ctio2-mtio2 | Spiro | Au | no | 8.6 | Efficient luminescent solar cells based on tailored mixed-cation perovskites
0 | 0 | 1.15 | 0 | 0 | 0.2 | 0 | 1.15 | 0.2 | 0 | 0 | 0 | 0 | 0 | 0 | 0.8 | 0.2 | 0 | 2.7 | 100 | ctio2-mtio2 | Spiro | Au | no | 19 | Efficient luminescent solar cells based on tailored mixed-cation perovskites
0 | 0 | 1.1 | 0 | 0 | 0.2 | 0 | 1.15 | 0.2 | 0 | 0 | 0 | 0 | 0 | 0 | 0.8 | 0.2 | 0 | 2.7 | 100 | ctio2-mtio2 | Spiro | Au | no | 20.8 | Efficient luminescent solar cells based on tailored mixed-cation perovskites
0 | 0 | 1.05 | 0 | 0 | 0.2 | 0 | 1.15 | 0.2 | 0 | 0 | 0 | 0 | 0 | 0 | 0.8 | 0.2 | 0 | 2.7 | 100 | ctio2-mtio2 | Spiro | Au | no | 19.5 | Efficient luminescent solar cells based on tailored mixed-cation perovskites
0 | 0 | 1 | 0 | 0 | 0.2 | 0 | 1.15 | 0.2 | 0 | 0 | 0 | 0 | 0 | 0 | 0.8 | 0.2 | 0 | 2.7 | 100 | ctio2-mtio2 | Spiro | Au | no | 19.5 | Efficient luminescent solar cells based on tailored mixed-cation perovskites
0 | 0 | 0.93 | 0 | 0 | 0.2 | 0 | 1.15 | 0.2 | 0 | 0 | 0 | 0 | 0 | 0 | 0.8 | 0.2 | 0 | 2.7 | 100 | ctio2-mtio2 | Spiro | Au | no | 18.5 | Efficient luminescent solar cells based on tailored mixed-cation perovskites
0 | 0 | 0.84 | 0 | 0 | 0.2 | 0 | 1.15 | 0.2 | 0 | 0 | 0 | 0 | 0 | 0 | 0.8 | 0.2 | 0 | 2.7 | 100 | ctio2-mtio2 | Spiro | Au | no | 11.6 | Efficient luminescent solar cells based on tailored mixed-cation perovskites
0 | 0 | 0.75 | 0 | 0 | 0.2 | 0 | 1.15 | 0.2 | 0 | 0 | 0 | 0 | 0 | 0 | 0.8 | 0.2 | 0 | 2.7 | 100 | ctio2-mtio2 | Spiro | Au | no | 10.5 | Efficient luminescent solar cells based on tailored mixed-cation perovskites
0 | 0 | 1 | 0.06 | 0 | 0.2 | 0 | 1.1 | 0.2 | 0 | 0 | 0 | 0 | 0 | 0 | 0.8 | 0.2 | 0 | 2.7 | 100 | ctio2 | Spiro | Au | no | 17.5 | The Bandgap as a Moving Target: Reversible Bandgap Instabilities in Multiple-Cation Mixed-Halide Perovskite Solar Cells
0 | 0.2 | 1 | 0.06 | 0 | 0 | 0 | 1.3 | 0 | 0 | 0 | 0 | 0 | 0 | 0 | 0.8 | 0.2 | 0 | 2.7 | 100 | ctio2 | Spiro | Au | no | 18.5 | The Bandgap as a Moving Target: Reversible Bandgap Instabilities in Multiple-Cation Mixed-Halide Perovskite Solar Cells
0 | 0.2 | 1 | 0 | 0 | 0 | 0 | 1.3 | 0 | 0 | 0 | 0 | 0 | 0 | 0 | 0.8 | 0.2 | 0 | 2.7 | 100 | ctio2 | Spiro | Au | no | 17.9 | The Bandgap as a Moving Target: Reversible Bandgap Instabilities in Multiple-Cation Mixed-Halide Perovskite Solar Cells
0 | 1.25 | 0 | 0 | 0 | 0 | 0 | 1.25 | 0 | 0 | 0 | 0 | 0 | 0 | 0 | 0.8 | 0.2 | 0 | 2.7 | 100 | ctio2 | Spiro | Au | no | 15 | The Bandgap as a Moving Target: Reversible Bandgap Instabilities in Multiple-Cation Mixed-Halide Perovskite Solar Cells
0 | 0 | 0.96 | 0.06 | 0 | 0.18 | 0 | 1.014 | 0.186 | 0 | 0 | 0 | 0 | 0 | 0 | 0.8 | 0.2 | 0 | 2.7 | 100 | ctio2 | Spiro | Au | no | 20 | Efficient Hybrid Mixed Ion Perovskite Photovoltaics: In Situ Diagnostics of the Roles of Cesium and Potassium Alkali Cation Addition
0 | 0 | 0.96 | 0.12 | 0 | 0.18 | 0 | 1.014 | 0.186 | 0 | 0 | 0 | 0 | 0 | 0 | 0.8 | 0.2 | 0 | 2.7 | 100 | ctio2 | Spiro | Au | no | 20.75 | Efficient Hybrid Mixed Ion Perovskite Photovoltaics: In Situ Diagnostics of the Roles of Cesium and Potassium Alkali Cation Addition
0 | 0 | 0.96 | 0.24 | 0 | 0.18 | 0 | 1.014 | 0.186 | 0 | 0 | 0 | 0 | 0 | 0 | 0.8 | 0.2 | 0 | 2.7 | 100 | ctio2 | Spiro | Au | no | 16.67 | Efficient Hybrid Mixed Ion Perovskite Photovoltaics: In Situ Diagnostics of the Roles of Cesium and Potassium Alkali Cation Addition
0 | 1.25 | 0 | 0 | 0 | 0 | 0 | 1.25 | 0 | 0 | 0 | 0 | 0 | 0 | 0 | 0 | 1 | 0 | 2.7 | 100 | ctio2-mtio2 | Spiro | Au | mZro2 | 15.95 | High efficient methylammonium lead triiodide perovskite solar cells: therelevance of non-stequiometric precursors
0 | 1.25 | 0 | 0 | 0 | 0 | 0 | 1.3125 | 0 | 0 | 0 | 0 | 0 | 0 | 0 | 0 | 1 | 0 | 2.7 | 100 | ctio2-mtio2 | Spiro | Au | mZro2 | 16.97 | High efficient methylammonium lead triiodide perovskite solar cells: therelevance of non-stequiometric precursors
0 | 1.25 | 0 | 0 | 0 | 0 | 0 | 1.375 | 0 | 0 | 0 | 0 | 0 | 0 | 0 | 0 | 1 | 0 | 2.7 | 100 | ctio2-mtio2 | Spiro | Au | mZro2 | 18.42 | High efficient methylammonium lead triiodide perovskite solar cells: therelevance of non-stequiometric precursors
0 | 1.25 | 0 | 0 | 0 | 0 | 0 | 1.437 | 0 | 0 | 0 | 0 | 0 | 0 | 0 | 0 | 1 | 0 | 2.7 | 100 | ctio2-mtio2 | Spiro | Au | mZro2 | 17.37 | High efficient methylammonium lead triiodide perovskite solar cells: therelevance of non-stequiometric precursors
0 | 1.25 | 0 | 0 | 0 | 0 | 0 | 1.5 | 0 | 0 | 0 | 0 | 0 | 0 | 0 | 0 | 1 | 0 | 2.7 | 100 | ctio2-mtio2 | Spiro | Au | mZro2 | 17.17 | High efficient methylammonium lead triiodide perovskite solar cells: therelevance of non-stequiometric precursors
0 | 0 | 0 | 1.2 | 0 | 0 | 0 | 0.6 | 0.6 | 0 | 0 | 0 | 0 | 0 | 0 | 0 | 1 | 0 | 0 | 160 | Z0 | Nio | Au | no | 8.5 | All-Inorganic CsPbI2Br Perovskite Solar Cells with High Efficiency Exceeding 13%
0 | 0 | 0 | 1.2 | 0 | 0 | 0 | 0.6 | 0.6 | 0 | 0 | 0 | 0 | 0 | 0 | 0 | 1 | 0 | 0 | 160 | C60 | Nio | Au | no | 10.5 | All-Inorganic CsPbI2Br Perovskite Solar Cells with High Efficiency Exceeding 13%
0 | 0 | 0 | 1.2 | 0 | 0 | 0 | 0.6 | 0.6 | 0 | 0 | 0 | 0 | 0 | 0 | 0 | 1 | 0 | 0 | 160 | C60-Z0 | Nio | Au | no | 13.3 | All-Inorganic CsPbI2Br Perovskite Solar Cells with High Efficiency Exceeding 13%
0 | 0 | 0 | 1.2 | 0 | 0 | 0 | 0.6 | 0.6 | 0 | 0 | 0 | 0 | 0 | 0 | 0 | 1 | 0 | 0 | 150 | SnO2-Z0 | Spiro | Ag | no | 14.2 | Enhanced Efficiency and Stability of All-Inorganic CsPbI2Br Perovskite Solar Cells by Organic and Ionic Mixed Passivation
0 | 0 | 0 | 1.2 | 0 | 0 | 0 | 0.6 | 0.6 | 0 | 0 | 0 | 0 | 0 | 0 | 0 | 1 | 0 | 0 | 150 | SnO2-Z0 | Spiro | Ag | no | 13.8 | Enhanced Efficiency and Stability of All-Inorganic CsPbI2Br Perovskite Solar Cells by Organic and Ionic Mixed Passivation
0 | 0 | 0 | 1.2 | 0 | 0 | 0 | 0.6 | 0.6 | 0 | 0 | 0 | 0 | 0 | 0 | 0 | 1 | 0 | 0 | 160 | Z0 | Spiro | Ag | no | 11.1 | High performance all-inorganic CsPbI2Br perovskite solar cells with low energy loss
0 | 0 | 0 | 1.2 | 0 | 0 | 0 | 0.6 | 0.6 | 0 | 0 | 0 | 0 | 0 | 0 | 0 | 1 | 0 | 0 | 160 | SnO2 | Spiro | Ag | no | 11.5 | High performance all-inorganic CsPbI2Br perovskite solar cells with low energy loss
0 | 0 | 0 | 1.2 | 0 | 0 | 0 | 0.6 | 0.6 | 0 | 0 | 0 | 0 | 0 | 0 | 0 | 1 | 0 | 0 | 160 | SnO2-Z0 | Spiro | Ag | no | 13.7 | High performance all-inorganic CsPbI2Br perovskite solar cells with low energy loss
0 | 0 | 0 | 1.2 | 0 | 0 | 0 | 0.6 | 0.6 | 0 | 0 | 0 | 0 | 0 | 0 | 0 | 1 | 0 | 0 | 160 | SnO2 | P3HT | Ag | no | 9 | High-Efficiency CsPbI2Br Perovskite Solar Cells with Dopant-Free Poly(3-hexylthiophene) Hole Transporting Layers
0 | 0 | 0 | 1.2 | 0 | 0 | 0 | 0.6 | 0.6 | 0 | 0 | 0 | 0 | 0 | 0 | 0 | 1 | 0 | 0 | 160 | SnO2 | Spiro | Ag | no | 12.5 | High-Efficiency CsPbI2Br Perovskite Solar Cells with Dopant-Free Poly(3-hexylthiophene) Hole Transporting Layers
0 | 0 | 0 | 1 | 0 | 0 | 0 | 0 | 1 | 0 | 0 | 0 | 0 | 0 | 0 | 0 | 1 | 0 | 0 | 280 | Z0 | Carbon | Carbon | no | 4.95 | All-inorganic, hole-transporting-layer-free, carbon-based CsPbIBr2 planar solar cells with ZnO as electron-transporting materials
0 | 0 | 0 | 1 | 0 | 0 | 0 | 0 | 1 | 0 | 0 | 0 | 0 | 0 | 0 | 0 | 1 | 0 | 0 | 280 | Z0 | Carbon | Carbon | no | 4.9 | All-inorganic, hole-transporting-layer-free, carbon-based CsPbIBr2 planar solar cells with ZnO as electron-transporting materials
0 | 0 | 0 | 1 | 0 | 0 | 0 | 0 | 1 | 0 | 0 | 0 | 0 | 0 | 0 | 0 | 1 | 0 | 0 | 280 | Z0 | Carbon | Carbon | no | 7.6 | All-inorganic, hole-transporting-layer-free, carbon-based CsPbIBr2 planar solar cells with ZnO as electron-transporting materials
0 | 0 | 0 | 1 | 0 | 0 | 0 | 0 | 1 | 0 | 0 | 0 | 0 | 0 | 0 | 0 | 1 | 0 | 0 | 280 | Z0 | Carbon | Carbon | no | 5.95 | All-inorganic, hole-transporting-layer-free, carbon-based CsPbIBr2 planar solar cells with ZnO as electron-transporting materials
0 | 0 | 0 | 1.2 | 0 | 0 | 0 | 0.6 | 0.6 | 0 | 0 | 0 | 0 | 0 | 0 | 0 | 1 | 0 | 0 | 150 | SnO2 | Spiro | Ag | no | 11.55 | Improved Interface Contact for Highly Stable All-Inorganic CsPbI2Br Planar Perovskite Solar Cells
0 | 0 | 0 | 1 | 0 | 0 | 0 | 0 | 0.9 | 0.1 | 0 | 0 | 0 | 0 | 0 | 0 | 1 | 0 | 0 | 280 | 0 | Carbon | Carbon | no | 2.82 | Charge-Transporting-Layer-Free, Vacuum-Free, All-Inorganic CsPbIBr2 Perovskite Solar Cells Via Dipoles-Adjusted Interface
0 | 0 | 0 | 1 | 0 | 0 | 0 | 0 | 0.9 | 0.1 | 0 | 0 | 0 | 0 | 0 | 0 | 1 | 0 | 0 | 280 | 0 | Carbon | Carbon | no | 3.31 | Charge-Transporting-Layer-Free, Vacuum-Free, All-Inorganic CsPbIBr2 Perovskite Solar Cells Via Dipoles-Adjusted Interface
0 | 0 | 1.1 | 0.07 | 0 | 0 | 0.2 | 1 | 0 | 0.2 | 0 | 0 | 0 | 0 | 0 | 0.8 | 0.2 | 0 | 2.7 | 100 | ctio2-mtio2 | Spiro | Ag | no | 13.5 | Mixing cations and halide anions in perovskite solar cells
0 | 0 | 1.1 | 0.07 | 0 | 0.2 | 0 | 1 | 0.2 | 0 | 0 | 0 | 0 | 0 | 0 | 0.8 | 0.2 | 0 | 2.7 | 100 | ctio2-mtio2 | Spiro | Ag | no | 17 | Mixing cations and halide anions in perovskite solar cells
0 | 1 | 0 | 0 | 0 | 0 | 0 | 1 | 0 | 0 | 0 | 0 | 0 | 0 | 0 | 0.8 | 0.2 | 0 | 2.8 | 150 | ctio2-mtio2 | Carbon | Carbon | mZro2 | 8.05 | Application of mixed-organic-cation for high performance hole-conductor-free perovskite solar cells
0 | 1 | 0 | 0 | 0 | 0 | 0 | 1 | 0 | 0 | 0 | 0 | 0 | 0 | 0 | 0.8 | 0.2 | 0 | 2.8 | 150 | ctio2-mtio2 | Carbon | Carbon | mZro2 | 7.56 | Application of mixed-organic-cation for high performance hole-conductor-free perovskite solar cells
0 | 0.2 | 0.8 | 0 | 0 | 0 | 0 | 1 | 0 | 0 | 0 | 0 | 0 | 0 | 0 | 0.8 | 0.2 | 0 | 2.8 | 150 | ctio2-mtio2 | Carbon | Carbon | mZro2 | 6.84 | Application of mixed-organic-cation for high performance hole-conductor-free perovskite solar cells
0 | 0.2 | 0.8 | 0 | 0 | 0 | 0 | 1 | 0 | 0 | 0 | 0 | 0 | 0 | 0 | 0.8 | 0.2 | 0 | 2.8 | 150 | ctio2-mtio2 | Carbon | Carbon | mZro2 | 6.4 | Application of mixed-organic-cation for high performance hole-conductor-free perovskite solar cells
0 | 0.4 | 0.6 | 0 | 0 | 0 | 0 | 1 | 0 | 0 | 0 | 0 | 0 | 0 | 0 | 0.8 | 0.2 | 0 | 2.8 | 150 | ctio2-mtio2 | Carbon | Carbon | mZro2 | 9.49 | Application of mixed-organic-cation for high performance hole-conductor-free perovskite solar cells
0 | 0.4 | 0.6 | 0 | 0 | 0 | 0 | 1 | 0 | 0 | 0 | 0 | 0 | 0 | 0 | 0.8 | 0.2 | 0 | 2.8 | 150 | ctio2-mtio2 | Carbon | Carbon | mZro2 | 8.76 | Application of mixed-organic-cation for high performance hole-conductor-free perovskite solar cells
0 | 0.6 | 0.4 | 0 | 0 | 0 | 0 | 1 | 0 | 0 | 0 | 0 | 0 | 0 | 0 | 0.8 | 0.2 | 0 | 2.8 | 150 | ctio2-mtio2 | Carbon | Carbon | mZro2 | 10.55 | Application of mixed-organic-cation for high performance hole-conductor-free perovskite solar cells
0 | 0.6 | 0.4 | 0 | 0 | 0 | 0 | 1 | 0 | 0 | 0 | 0 | 0 | 0 | 0 | 0.8 | 0.2 | 0 | 2.8 | 150 | ctio2-mtio2 | Carbon | Carbon | mZro2 | 9.88 | Application of mixed-organic-cation for high performance hole-conductor-free perovskite solar cells
0 | 0.8 | 0.2 | 0 | 0 | 0 | 0 | 1 | 0 | 0 | 0 | 0 | 0 | 0 | 0 | 0.8 | 0.2 | 0 | 2.8 | 150 | ctio2-mtio2 | Carbon | Carbon | mZro2 | 8.66 | Application of mixed-organic-cation for high performance hole-conductor-free perovskite solar cells
0 | 0.8 | 0.2 | 0 | 0 | 0 | 0 | 1 | 0 | 0 | 0 | 0 | 0 | 0 | 0 | 0.8 | 0.2 | 0 | 2.8 | 150 | ctio2-mtio2 | Carbon | Carbon | mZro2 | 8.12 | Application of mixed-organic-cation for high performance hole-conductor-free perovskite solar cells
0 | 0 | 1 | 0 | 0 | 0 | 0 | 1 | 0 | 0 | 0 | 0 | 0 | 0 | 0 | 0.8 | 0.2 | 0 | 2.8 | 150 | ctio2-mtio2 | Carbon | Carbon | mZro2 | 8.23 | Application of mixed-organic-cation for high performance hole-conductor-free perovskite solar cells
0 | 0 | 1 | 0 | 0 | 0 | 0 | 1 | 0 | 0 | 0 | 0 | 0 | 0 | 0 | 0.8 | 0.2 | 0 | 2.8 | 150 | ctio2-mtio2 | Carbon | Carbon | mZro2 | 7.79 | Application of mixed-organic-cation for high performance hole-conductor-free perovskite solar cells
0 | 0.6 | 0.4 | 0 | 0 | 0 | 0 | 1 | 0 | 0 | 0 | 0 | 0 | 0 | 0 | 0.8 | 0.2 | 0 | 0 | 150 | ctio2-mtio2 | Carbon | Carbon | mZro2 | 8.53 | Application of mixed-organic-cation for high performance hole-conductor-free perovskite solar cells
0 | 0 | 1 | 0.058 | 0 | 0.2 | 0 | 1.121 | 0.2 | 0 | 0 | 0 | 0 | 0 | 0 | 0.75 | 0.25 | 0 | 2.7 | 110 | ctio2-mtio2 | Spiro | Au | no | 16 | Stitching triple cation perovskite by a mixed anti-solvent process for high performance perovskite solar cells
0 | 0 | 1 | 0.058 | 0 | 0.2 | 0 | 1.121 | 0.2 | 0 | 0 | 0 | 0 | 0 | 0 | 0.75 | 0.25 | 0 | 2.72 | 110 | ctio2-mtio2 | Spiro | Au | no | 14.5 | Stitching triple cation perovskite by a mixed anti-solvent process for high performance perovskite solar cells
0 | 0 | 1 | 0.058 | 0 | 0.2 | 0 | 1.121 | 0.2 | 0 | 0 | 0 | 0 | 0 | 0 | 0.75 | 0.25 | 0 | 2.73 | 110 | ctio2-mtio2 | Spiro | Au | no | 14.8 | Stitching triple cation perovskite by a mixed anti-solvent process for high performance perovskite solar cells
0 | 0 | 1 | 0.058 | 0 | 0.2 | 0 | 1.121 | 0.2 | 0 | 0 | 0 | 0 | 0 | 0 | 0.75 | 0.25 | 0 | 2.76 | 110 | ctio2-mtio2 | Spiro | Au | no | 15.1 | Stitching triple cation perovskite by a mixed anti-solvent process for high performance perovskite solar cells
0 | 0 | 1 | 0.058 | 0 | 0.2 | 0 | 1.121 | 0.2 | 0 | 0 | 0 | 0 | 0 | 0 | 0.75 | 0.25 | 0 | 2.79 | 110 | ctio2-mtio2 | Spiro | Au | no | 17.1 | Stitching triple cation perovskite by a mixed anti-solvent process for high performance perovskite solar cells
0 | 0 | 1 | 0.058 | 0 | 0.2 | 0 | 1.121 | 0.2 | 0 | 0 | 0 | 0 | 0 | 0 | 0.75 | 0.25 | 0 | 2.82 | 110 | ctio2-mtio2 | Spiro | Au | no | 16.4 | Stitching triple cation perovskite by a mixed anti-solvent process for high performance perovskite solar cells
0 | 0 | 1 | 0.058 | 0 | 0.2 | 0 | 1.121 | 0.2 | 0 | 0 | 0 | 0 | 0 | 0 | 0.75 | 0.25 | 0 | 2.85 | 110 | ctio2-mtio2 | Spiro | Au | no | 16.5 | Stitching triple cation perovskite by a mixed anti-solvent process for high performance perovskite solar cells
0 | 0 | 1 | 0.058 | 0 | 0.2 | 0 | 1.121 | 0.2 | 0 | 0 | 0 | 0 | 0 | 0 | 0.75 | 0.25 | 0 | 4.3 | 110 | ctio2-mtio2 | Spiro | Au | no | 11 | Stitching triple cation perovskite by a mixed anti-solvent process for high performance perovskite solar cells
0 | 0 | 1.43 | 0.29 | 0 | 0 | 0 | 1.21 | 0.51 | 0 | 0 | 0 | 0 | 0 | 0 | 0.82 | 0.18 | 0 | 4.4 | 150 | C60 | Nio | Cu | BCP | 14.15 | Room-temperature Sputtered NiOx for hysteresis-free and stable inverted Cs-FA mixed-cation perovskite solar cells
0 | 0 | 1.43 | 0.29 | 0 | 0 | 0 | 1.21 | 0.51 | 0 | 0 | 0 | 0 | 0 | 0 | 0.82 | 0.18 | 0 | 4.4 | 150 | C60 | Nio | Cu | BCP | 13.65 | Room-temperature Sputtered NiOx for hysteresis-free and stable inverted Cs-FA mixed-cation perovskite solar cells
0 | 0 | 1.43 | 0.29 | 0 | 0 | 0 | 1.21 | 0.51 | 0 | 0 | 0 | 0 | 0 | 0 | 0.82 | 0.18 | 0 | 4.4 | 150 | C60 | Nio | Cu | BCP | 15.75 | Room-temperature Sputtered NiOx for hysteresis-free and stable inverted Cs-FA mixed-cation perovskite solar cells
0 | 0 | 1.43 | 0.29 | 0 | 0 | 0 | 1.21 | 0.51 | 0 | 0 | 0 | 0 | 0 | 0 | 0.82 | 0.18 | 0 | 4.4 | 150 | C60 | Nio | Cu | BCP | 15.44 | Room-temperature Sputtered NiOx for hysteresis-free and stable inverted Cs-FA mixed-cation perovskite solar cells
0 | 0 | 1.43 | 0.29 | 0 | 0 | 0 | 1.21 | 0.51 | 0 | 0 | 0 | 0 | 0 | 0 | 0.82 | 0.18 | 0 | 4.4 | 150 | C60 | Nio | Cu | BCP | 15.9 | Room-temperature Sputtered NiOx for hysteresis-free and stable inverted Cs-FA mixed-cation perovskite solar cells
0 | 0 | 1.43 | 0.29 | 0 | 0 | 0 | 1.21 | 0.51 | 0 | 0 | 0 | 0 | 0 | 0 | 0.82 | 0.18 | 0 | 4.4 | 150 | C60 | Nio | Cu | BCP | 15.71 | Room-temperature Sputtered NiOx for hysteresis-free and stable inverted Cs-FA mixed-cation perovskite solar cells
0 | 1.15 | 0 | 0 | 0 | 0 | 0 | 1.15 | 0 | 0 | 0 | 0 | 0 | 0 | 0 | 1 | 0 | 0 | 2.7 | 100 | ctio2 | Spiro | Au | no | 7.9 | Solvent engineering of spin-coating solutions for planar-structured high-efficiency perovskite solar cells
0 | 1.15 | 0 | 0 | 0 | 0 | 0 | 1.15 | 0 | 0 | 0 | 0 | 0 | 0 | 0 | 1 | 0 | 0 | 2.7 | 100 | ctio2 | Spiro | Au | no | 6.7 | Solvent engineering of spin-coating solutions for planar-structured high-efficiency perovskite solar cells
0 | 1.15 | 0 | 0 | 0 | 0 | 0 | 1.15 | 0 | 0 | 0 | 0 | 0 | 0 | 0 | 0.8 | 0.2 | 0 | 2.7 | 100 | ctio2 | Spiro | Au | no | 16.2 | Solvent engineering of spin-coating solutions for planar-structured high-efficiency perovskite solar cells
0 | 1.15 | 0 | 0 | 0 | 0 | 0 | 1.15 | 0 | 0 | 0 | 0 | 0 | 0 | 0 | 0.8 | 0.2 | 0 | 2.7 | 100 | ctio2 | Spiro | Au | no | 14 | Solvent engineering of spin-coating solutions for planar-structured high-efficiency perovskite solar cells
0 | 1.15 | 0 | 0 | 0 | 0 | 0 | 1.15 | 0 | 0 | 0 | 0 | 0 | 0 | 0 | 0.6 | 0.4 | 0 | 2.7 | 100 | ctio2 | Spiro | Au | no | 16.1 | Solvent engineering of spin-coating solutions for planar-structured high-efficiency perovskite solar cells
0 | 1.15 | 0 | 0 | 0 | 0 | 0 | 1.15 | 0 | 0 | 0 | 0 | 0 | 0 | 0 | 0.6 | 0.4 | 0 | 2.7 | 100 | ctio2 | Spiro | Au | no | 14.9 | Solvent engineering of spin-coating solutions for planar-structured high-efficiency perovskite solar cells
0 | 1.15 | 0 | 0 | 0 | 0 | 0 | 1.15 | 0 | 0 | 0 | 0 | 0 | 0 | 0 | 0.4 | 0.6 | 0 | 2.7 | 100 | ctio2 | Spiro | Au | no | 16.5 | Solvent engineering of spin-coating solutions for planar-structured high-efficiency perovskite solar cells
0 | 1.15 | 0 | 0 | 0 | 0 | 0 | 1.15 | 0 | 0 | 0 | 0 | 0 | 0 | 0 | 0.4 | 0.6 | 0 | 2.7 | 100 | ctio2 | Spiro | Au | no | 15.9 | Solvent engineering of spin-coating solutions for planar-structured high-efficiency perovskite solar cells
0 | 1.15 | 0 | 0 | 0 | 0 | 0 | 1.15 | 0 | 0 | 0 | 0 | 0 | 0 | 0 | 0.2 | 0.8 | 0 | 2.7 | 100 | ctio2 | Spiro | Au | no | 15.9 | Solvent engineering of spin-coating solutions for planar-structured high-efficiency perovskite solar cells
0 | 1.15 | 0 | 0 | 0 | 0 | 0 | 1.15 | 0 | 0 | 0 | 0 | 0 | 0 | 0 | 0.2 | 0.8 | 0 | 2.7 | 100 | ctio2 | Spiro | Au | no | 15.5 | Solvent engineering of spin-coating solutions for planar-structured high-efficiency perovskite solar cells
0 | 1.15 | 0 | 0 | 0 | 0 | 0 | 1.15 | 0 | 0 | 0 | 0 | 0 | 0 | 0 | 0 | 1 | 0 | 2.7 | 100 | ctio2 | Spiro | Au | no | 15.1 | Solvent engineering of spin-coating solutions for planar-structured high-efficiency perovskite solar cells
0 | 1.15 | 0 | 0 | 0 | 0 | 0 | 1.15 | 0 | 0 | 0 | 0 | 0 | 0 | 0 | 0 | 1 | 0 | 2.7 | 100 | ctio2 | Spiro | Au | no | 14.7 | Solvent engineering of spin-coating solutions for planar-structured high-efficiency perovskite solar cells
0 | 1.15 | 0 | 0 | 0 | 0 | 0 | 1.15 | 0 | 0 | 0 | 0 | 0 | 0 | 0 | 0 | 0.8 | 0.2 | 2.7 | 100 | ctio2 | Spiro | Au | no | 14.1 | Solvent engineering of spin-coating solutions for planar-structured high-efficiency perovskite solar cells
0 | 1.15 | 0 | 0 | 0 | 0 | 0 | 1.15 | 0 | 0 | 0 | 0 | 0 | 0 | 0 | 0 | 0.8 | 0.2 | 2.7 | 100 | ctio2 | Spiro | Au | no | 13.8 | Solvent engineering of spin-coating solutions for planar-structured high-efficiency perovskite solar cells
0 | 1.15 | 0 | 0 | 0 | 0 | 0 | 1.15 | 0 | 0 | 0 | 0 | 0 | 0 | 0 | 0 | 0.6 | 0.4 | 2.7 | 100 | ctio2 | Spiro | Au | no | 13.8 | Solvent engineering of spin-coating solutions for planar-structured high-efficiency perovskite solar cells
0 | 1.15 | 0 | 0 | 0 | 0 | 0 | 1.15 | 0 | 0 | 0 | 0 | 0 | 0 | 0 | 0 | 0.6 | 0.4 | 2.7 | 100 | ctio2 | Spiro | Au | no | 13.6 | Solvent engineering of spin-coating solutions for planar-structured high-efficiency perovskite solar cells
0 | 1.15 | 0 | 0 | 0 | 0 | 0 | 1.15 | 0 | 0 | 0 | 0 | 0 | 0 | 0 | 0 | 0.4 | 0.6 | 2.7 | 100 | ctio2 | Spiro | Au | no | 13.4 | Solvent engineering of spin-coating solutions for planar-structured high-efficiency perovskite solar cells
0 | 1.15 | 0 | 0 | 0 | 0 | 0 | 1.15 | 0 | 0 | 0 | 0 | 0 | 0 | 0 | 0 | 0.4 | 0.6 | 2.7 | 100 | ctio2 | Spiro | Au | no | 13 | Solvent engineering of spin-coating solutions for planar-structured high-efficiency perovskite solar cells
0 | 1.15 | 0 | 0 | 0 | 0 | 0 | 1.15 | 0 | 0 | 0 | 0 | 0 | 0 | 0 | 0 | 0.2 | 0.8 | 2.7 | 100 | ctio2 | Spiro | Au | no | 13.1 | Solvent engineering of spin-coating solutions for planar-structured high-efficiency perovskite solar cells
0 | 1.15 | 0 | 0 | 0 | 0 | 0 | 1.15 | 0 | 0 | 0 | 0 | 0 | 0 | 0 | 0 | 0.2 | 0.8 | 2.7 | 100 | ctio2 | Spiro | Au | no | 11.6 | Solvent engineering of spin-coating solutions for planar-structured high-efficiency perovskite solar cells
0 | 1.15 | 0 | 0 | 0 | 0 | 0 | 1.15 | 0 | 0 | 0 | 0 | 0 | 0 | 0 | 0 | 0 | 1 | 2.7 | 100 | ctio2 | Spiro | Au | no | 9 | Solvent engineering of spin-coating solutions for planar-structured high-efficiency perovskite solar cells
0 | 1.15 | 0 | 0 | 0 | 0 | 0 | 1.15 | 0 | 0 | 0 | 0 | 0 | 0 | 0 | 0 | 0 | 1 | 2.7 | 100 | ctio2 | Spiro | Au | no | 8.3 | Solvent engineering of spin-coating solutions for planar-structured high-efficiency perovskite solar cells
0 | 0 | 0.996 | 0.204 | 0 | 0 | 0 | 0.84 | 0.36 | 0 | 0 | 0 | 0 | 0 | 0 | 1 | 0 | 0 | 2.7 | 100 | SnO2 | Spiro | Au | no | 16.25 | Solvent Engineering to Balance Light Absorbance and Transmittance in Perovskite for Tandem Solar Cells
0 | 0 | 0.996 | 0.204 | 0 | 0 | 0 | 0.84 | 0.36 | 0 | 0 | 0 | 0 | 0 | 0 | 1 | 0 | 0 | 2.7 | 100 | SnO2 | Spiro | Au | no | 14.01 | Solvent Engineering to Balance Light Absorbance and Transmittance in Perovskite for Tandem Solar Cells
0 | 0 | 0.996 | 0.204 | 0 | 0 | 0 | 0.84 | 0.36 | 0 | 0 | 0 | 0 | 0 | 0 | 0.8 | 0.2 | 0 | 2.7 | 100 | SnO2 | Spiro | Au | no | 17.17 | Solvent Engineering to Balance Light Absorbance and Transmittance in Perovskite for Tandem Solar Cells
0 | 0 | 0.996 | 0.204 | 0 | 0 | 0 | 0.84 | 0.36 | 0 | 0 | 0 | 0 | 0 | 0 | 0.8 | 0.2 | 0 | 2.7 | 100 | SnO2 | Spiro | Au | no | 16.75 | Solvent Engineering to Balance Light Absorbance and Transmittance in Perovskite for Tandem Solar Cells
0 | 0 | 0.996 | 0.204 | 0 | 0 | 0 | 0.84 | 0.36 | 0 | 0 | 0 | 0 | 0 | 0 | 0.6 | 0.4 | 0 | 2.7 | 100 | SnO2 | Spiro | Au | no | 17.04 | Solvent Engineering to Balance Light Absorbance and Transmittance in Perovskite for Tandem Solar Cells
0 | 0 | 0.996 | 0.204 | 0 | 0 | 0 | 0.84 | 0.36 | 0 | 0 | 0 | 0 | 0 | 0 | 0.6 | 0.4 | 0 | 2.7 | 100 | SnO2 | Spiro | Au | no | 16.53 | Solvent Engineering to Balance Light Absorbance and Transmittance in Perovskite for Tandem Solar Cells
0 | 0 | 0.996 | 0.204 | 0 | 0 | 0 | 0.84 | 0.36 | 0 | 0 | 0 | 0 | 0 | 0 | 0.4 | 0.6 | 0 | 2.7 | 100 | SnO2 | Spiro | Au | no | 16.86 | Solvent Engineering to Balance Light Absorbance and Transmittance in Perovskite for Tandem Solar Cells
0 | 0 | 0.996 | 0.204 | 0 | 0 | 0 | 0.84 | 0.36 | 0 | 0 | 0 | 0 | 0 | 0 | 0.4 | 0.6 | 0 | 2.7 | 100 | SnO2 | Spiro | Au | no | 16.42 | Solvent Engineering to Balance Light Absorbance and Transmittance in Perovskite for Tandem Solar Cells
0 | 0 | 0.996 | 0.204 | 0 | 0 | 0 | 0.84 | 0.36 | 0 | 0 | 0 | 0 | 0 | 0 | 0 | 1 | 0 | 2.7 | 100 | SnO2 | Spiro | Au | no | 16.31 | Solvent Engineering to Balance Light Absorbance and Transmittance in Perovskite for Tandem Solar Cells
0 | 0 | 0.996 | 0.204 | 0 | 0 | 0 | 0.84 | 0.36 | 0 | 0 | 0 | 0 | 0 | 0 | 0 | 1 | 0 | 2.7 | 100 | SnO2 | Spiro | Au | no | 14.73 | Solvent Engineering to Balance Light Absorbance and Transmittance in Perovskite for Tandem Solar Cells
0 | 0 | 0 | 0 | 0 | 1.2 | 0 | 0 | 1.2 | 0 | 0 | 0 | 0 | 0 | 0 | 0.7 | 0.3 | 0 | 2.7 | 100 | ctio2 | Carbon | Carbon | no | 7.12 | Achieving High Open-Circuit Voltages up to 1.57 V in Hole-Transport-Material-Free MAPbBr3 Solar Cells with Carbon Electrodes
0 | 0 | 0 | 0 | 0 | 1.2 | 0 | 0 | 1.2 | 0 | 0 | 0 | 0 | 0 | 0 | 0.7 | 0.3 | 0 | 2.7 | 100 | ctio2 | Carbon | Carbon | no | 8.03 | Achieving High Open-Circuit Voltages up to 1.57 V in Hole-Transport-Material-Free MAPbBr3 Solar Cells with Carbon Electrodes
0 | 0 | 0 | 0 | 0 | 1.2 | 0 | 0 | 1.2 | 0 | 0 | 0 | 0 | 0 | 0 | 0.7 | 0.3 | 0 | 2.7 | 100 | ctio2 | Carbon | Carbon | no | 7.96 | Achieving High Open-Circuit Voltages up to 1.57 V in Hole-Transport-Material-Free MAPbBr3 Solar Cells with Carbon Electrodes
0 | 0 | 0 | 0 | 0 | 1.2 | 0 | 0 | 1.2 | 0 | 0 | 0 | 0 | 0 | 0 | 0.7 | 0.3 | 0 | 2.7 | 100 | ctio2 | Carbon | Carbon | no | 8.03 | Achieving High Open-Circuit Voltages up to 1.57 V in Hole-Transport-Material-Free MAPbBr3 Solar Cells with Carbon Electrodes
0 | 0 | 0 | 0 | 0 | 1.2 | 0 | 0 | 1.2 | 0 | 0 | 0 | 0 | 0 | 0 | 0.7 | 0.3 | 0 | 2.7 | 100 | ctio2 | Carbon | Carbon | no | 7.9 | Achieving High Open-Circuit Voltages up to 1.57 V in Hole-Transport-Material-Free MAPbBr3 Solar Cells with Carbon Electrodes
0 | 0 | 0 | 0 | 0 | 1.2 | 0 | 0 | 1.2 | 0 | 0 | 0 | 0 | 0 | 0 | 0.7 | 0.3 | 0 | 2.7 | 100 | ctio2 | Carbon | Carbon | no | 6.99 | Achieving High Open-Circuit Voltages up to 1.57 V in Hole-Transport-Material-Free MAPbBr3 Solar Cells with Carbon Electrodes
0 | 0 | 0 | 0 | 0 | 1.2 | 0 | 0 | 1.2 | 0 | 0 | 0 | 0 | 0 | 0 | 0.7 | 0.3 | 0 | 2.7 | 100 | ctio2 | Carbon | Carbon | no | 6.42 | Achieving High Open-Circuit Voltages up to 1.57 V in Hole-Transport-Material-Free MAPbBr3 Solar Cells with Carbon Electrodes
0 | 0 | 0 | 0 | 0 | 1.2 | 0 | 0 | 1.2 | 0 | 0 | 0 | 0 | 0 | 0 | 0.7 | 0.3 | 0 | 2.7 | 100 | ctio2 | Carbon | Carbon | no | 5.88 | Achieving High Open-Circuit Voltages up to 1.57 V in Hole-Transport-Material-Free MAPbBr3 Solar Cells with Carbon Electrodes
0 | 0 | 0 | 0 | 0 | 1.2 | 0 | 0 | 1.2 | 0 | 0 | 0 | 0 | 0 | 0 | 0.7 | 0.3 | 0 | 2.7 | 100 | ctio2 | Carbon | Carbon | no | 6.25 | Achieving High Open-Circuit Voltages up to 1.57 V in Hole-Transport-Material-Free MAPbBr3 Solar Cells with Carbon Electrodes
0 | 0 | 0 | 0 | 0 | 1.2 | 0 | 0 | 1.2 | 0 | 0 | 0 | 0 | 0 | 0 | 0.7 | 0.3 | 0 | 2.7 | 100 | ctio2 | Carbon | Carbon | no | 8.21 | Achieving High Open-Circuit Voltages up to 1.57 V in Hole-Transport-Material-Free MAPbBr3 Solar Cells with Carbon Electrodes
0 | 0 | 0 | 0 | 0 | 1.2 | 0 | 0 | 1.2 | 0 | 0 | 0 | 0 | 0 | 0 | 0.7 | 0.3 | 0 | 2.7 | 100 | ctio2 | Carbon | Carbon | no | 7.63 | Achieving High Open-Circuit Voltages up to 1.57 V in Hole-Transport-Material-Free MAPbBr3 Solar Cells with Carbon Electrodes
0 | 0 | 0 | 0 | 0 | 1.2 | 0 | 0 | 1.2 | 0 | 0 | 0 | 0 | 0 | 0 | 0.7 | 0.3 | 0 | 2.7 | 100 | ctio2 | Carbon | Carbon | no | 7.8 | Achieving High Open-Circuit Voltages up to 1.57 V in Hole-Transport-Material-Free MAPbBr3 Solar Cells with Carbon Electrodes
0 | 0 | 0 | 0 | 0 | 1.2 | 0 | 0 | 1.2 | 0 | 0 | 0 | 0 | 0 | 0 | 0.7 | 0.3 | 0 | 2.7 | 100 | ctio2 | Carbon | Carbon | no | 7.76 | Achieving High Open-Circuit Voltages up to 1.57 V in Hole-Transport-Material-Free MAPbBr3 Solar Cells with Carbon Electrodes
0 | 0 | 0 | 0 | 0 | 1.2 | 0 | 0 | 1.2 | 0 | 0 | 0 | 0 | 0 | 0 | 0.7 | 0.3 | 0 | 2.7 | 100 | ctio2 | Carbon | Carbon | no | 5.53 | Achieving High Open-Circuit Voltages up to 1.57 V in Hole-Transport-Material-Free MAPbBr3 Solar Cells with Carbon Electrodes
0 | 0 | 0 | 0 | 0 | 1.2 | 0 | 0 | 1.2 | 0 | 0 | 0 | 0 | 0 | 0 | 0.7 | 0.3 | 0 | 2.7 | 100 | ctio2 | Carbon | Carbon | no | 8.7 | Achieving High Open-Circuit Voltages up to 1.57 V in Hole-Transport-Material-Free MAPbBr3 Solar Cells with Carbon Electrodes
0 | 0 | 0 | 0 | 0 | 1.2 | 0 | 0 | 1.2 | 0 | 0 | 0 | 0 | 0 | 0 | 0.7 | 0.3 | 0 | 2.7 | 100 | ctio2 | Carbon | Carbon | no | 6.74 | Achieving High Open-Circuit Voltages up to 1.57 V in Hole-Transport-Material-Free MAPbBr3 Solar Cells with Carbon Electrodes
0 | 0 | 0 | 0 | 0 | 1.2 | 0 | 0 | 1.2 | 0 | 0 | 0 | 0 | 0 | 0 | 0.7 | 0.3 | 0 | 2.7 | 100 | ctio2 | Carbon | Carbon | no | 7.07 | Achieving High Open-Circuit Voltages up to 1.57 V in Hole-Transport-Material-Free MAPbBr3 Solar Cells with Carbon Electrodes
0 | 0 | 0 | 0 | 0 | 1 | 0 | 0 | 1 | 0 | 0 | 0 | 0 | 0 | 0 | 0 | 0.5 | 0.5 | 2.4 | 75 | PCBM | Pedot | Ag | no | 0.95 | Fullerene-Based Electron Transport Layers for Semi-Transparent MAPbBr3 Perovskite Films in Planar Perovskite Solar Cells
0 | 0 | 0 | 0 | 0 | 1 | 0 | 0 | 1 | 0 | 0 | 0 | 0 | 0 | 0 | 0 | 0.5 | 0.5 | 2.4 | 75 | PCBM-C60 | Pedot | Ag | no | 4.19 | Fullerene-Based Electron Transport Layers for Semi-Transparent MAPbBr3 Perovskite Films in Planar Perovskite Solar Cells
0 | 0 | 0 | 0 | 0 | 1 | 0 | 0 | 1 | 0 | 0 | 0 | 0 | 0 | 0 | 0 | 0.5 | 0.5 | 2.4 | 75 | C60 | Pedot | Ag | BCP | 1.84 | Fullerene-Based Electron Transport Layers for Semi-Transparent MAPbBr3 Perovskite Films in Planar Perovskite Solar Cells
0 | 0 | 0 | 0 | 0 | 1 | 0 | 0 | 1 | 0 | 0 | 0 | 0 | 0 | 0 | 0 | 0.5 | 0.5 | 2.4 | 75 | PCBM-C60 | Pedot | Ag | BCP | 2.37 | Fullerene-Based Electron Transport Layers for Semi-Transparent MAPbBr3 Perovskite Films in Planar Perovskite Solar Cells
0 | 0 | 1.2 | 0 | 0 | 0 | 0 | 1.2 | 0 | 0 | 0 | 0 | 0 | 0 | 0 | 0 | 0.5 | 0.5 | 2.4 | 100 | C60 | Pedot | Ag | BCP | 5.68 | A Study of Inverted-Type Perovskite Solar Cells with Various Composition Ratios of (FAPbI3)1−x(MAPbBr3)x
0 | 0 | 0.96 | 0 | 0 | 0.24 | 0 | 0.96 | 0.24 | 0 | 0 | 0 | 0 | 0 | 0 | 0 | 0.5 | 0.5 | 2.4 | 100 | C60 | Pedot | Ag | BCP | 12 | A Study of Inverted-Type Perovskite Solar Cells with Various Composition Ratios of (FAPbI3)1−x(MAPbBr3)x
0 | 0 | 0.72 | 0 | 0 | 0.48 | 0 | 0.72 | 0.48 | 0 | 0 | 0 | 0 | 0 | 0 | 0 | 0.5 | 0.5 | 2.4 | 100 | C60 | Pedot | Ag | BCP | 9.41 | A Study of Inverted-Type Perovskite Solar Cells with Various Composition Ratios of (FAPbI3)1−x(MAPbBr3)x
0 | 0 | 0.48 | 0 | 0 | 0.72 | 0 | 0.48 | 0.72 | 0 | 0 | 0 | 0 | 0 | 0 | 0 | 0.5 | 0.5 | 2.4 | 100 | C60 | Pedot | Ag | BCP | 5.51 | A Study of Inverted-Type Perovskite Solar Cells with Various Composition Ratios of (FAPbI3)1−x(MAPbBr3)x
0 | 0 | 0.24 | 0 | 0 | 0.96 | 0 | 0.24 | 0.96 | 0 | 0 | 0 | 0 | 0 | 0 | 0 | 0.5 | 0.5 | 2.4 | 100 | C60 | Pedot | Ag | BCP | 4.18 | A Study of Inverted-Type Perovskite Solar Cells with Various Composition Ratios of (FAPbI3)1−x(MAPbBr3)x
0 | 0 | 0 | 0 | 0 | 1.2 | 0 | 0 | 1.2 | 0 | 0 | 0 | 0 | 0 | 0 | 0 | 0.5 | 0.5 | 2.4 | 100 | C60 | Pedot | Ag | BCP | 4.19 | A Study of Inverted-Type Perovskite Solar Cells with Various Composition Ratios of (FAPbI3)1−x(MAPbBr3)x
0 | 0 | 1.19 | 0 | 0 | 0.21 | 0 | 1.19 | 0.21 | 0 | 0 | 0 | 0 | 0 | 0 | 0.8 | 0.2 | 0 | 2.7 | 105 | ctio2-mtio2 | Spiro | Au | no | 16.17 | High-performance mixed-dimensional perovskite solar cells with enhanced stability against humidity, heat and UV light†
0 | 0 | 0.9 | 0 | 0 | 0.3 | 0 | 1 | 0.3 | 0 | 0 | 0 | 0 | 0 | 0 | 0.8 | 0.2 | 0 | 2.7 | 120 | SnO2 | Spiro | Au | no | 13.19 | Unraveling the Passivation Process of PbI2 to Enhance the Efficiency of Planar Perovskite Solar Cells
0 | 0.8 | 0 | 0 | 0 | 0 | 0 | 1 | 0 | 0 | 0 | 0 | 0 | 0 | 0 | 1 | 0 | 0 | 2.7 | 100 | ctio2 | Spiro | Ag | no | 13.1 | Effects of precursor composition on morphology and microstructure of hybrid organic–inorganic perovskite solar cells
0 | 0.8 | 0 | 0 | 0 | 0 | 0 | 1 | 0 | 0 | 0 | 0 | 0 | 0 | 0 | 1 | 0 | 0 | 2.7 | 100 | ctio2 | Spiro | Ag | no | 12.67 | Effects of precursor composition on morphology and microstructure of hybrid organic–inorganic perovskite solar cells
0 | 0.9 | 0 | 0 | 0 | 0 | 0 | 1 | 0 | 0 | 0 | 0 | 0 | 0 | 0 | 1 | 0 | 0 | 2.7 | 100 | ctio2 | Spiro | Ag | no | 14.08 | Effects of precursor composition on morphology and microstructure of hybrid organic–inorganic perovskite solar cells
0 | 0.9 | 0 | 0 | 0 | 0 | 0 | 1 | 0 | 0 | 0 | 0 | 0 | 0 | 0 | 1 | 0 | 0 | 2.7 | 100 | ctio2 | Spiro | Ag | no | 13.53 | Effects of precursor composition on morphology and microstructure of hybrid organic–inorganic perovskite solar cells
0 | 0.95 | 0 | 0 | 0 | 0 | 0 | 1 | 0 | 0 | 0 | 0 | 0 | 0 | 0 | 1 | 0 | 0 | 2.7 | 100 | ctio2 | Spiro | Ag | no | 14.48 | Effects of precursor composition on morphology and microstructure of hybrid organic–inorganic perovskite solar cells
0 | 0.95 | 0 | 0 | 0 | 0 | 0 | 1 | 0 | 0 | 0 | 0 | 0 | 0 | 0 | 1 | 0 | 0 | 2.7 | 100 | ctio2 | Spiro | Ag | no | 14.09 | Effects of precursor composition on morphology and microstructure of hybrid organic–inorganic perovskite solar cells
0 | 1 | 0 | 0 | 0 | 0 | 0 | 1 | 0 | 0 | 0 | 0 | 0 | 0 | 0 | 1 | 0 | 0 | 2.7 | 100 | ctio2 | Spiro | Ag | no | 14.64 | Effects of precursor composition on morphology and microstructure of hybrid organic–inorganic perovskite solar cells
0 | 1 | 0 | 0 | 0 | 0 | 0 | 1 | 0 | 0 | 0 | 0 | 0 | 0 | 0 | 1 | 0 | 0 | 2.7 | 100 | ctio2 | Spiro | Ag | no | 14.3 | Effects of precursor composition on morphology and microstructure of hybrid organic–inorganic perovskite solar cells
0 | 1.05 | 0 | 0 | 0 | 0 | 0 | 1 | 0 | 0 | 0 | 0 | 0 | 0 | 0 | 1 | 0 | 0 | 2.7 | 100 | ctio2 | Spiro | Ag | no | 10.09 | Effects of precursor composition on morphology and microstructure of hybrid organic–inorganic perovskite solar cells
0 | 1.05 | 0 | 0 | 0 | 0 | 0 | 1 | 0 | 0 | 0 | 0 | 0 | 0 | 0 | 1 | 0 | 0 | 2.7 | 100 | ctio2 | Spiro | Ag | no | 9.19 | Effects of precursor composition on morphology and microstructure of hybrid organic–inorganic perovskite solar cells
0 | 1.1 | 0 | 0 | 0 | 0 | 0 | 1 | 0 | 0 | 0 | 0 | 0 | 0 | 0 | 1 | 0 | 0 | 2.7 | 100 | ctio2 | Spiro | Ag | no | 3.62 | Effects of precursor composition on morphology and microstructure of hybrid organic–inorganic perovskite solar cells
0 | 1.1 | 0 | 0 | 0 | 0 | 0 | 1 | 0 | 0 | 0 | 0 | 0 | 0 | 0 | 1 | 0 | 0 | 2.7 | 100 | ctio2 | Spiro | Ag | no | 2.8 | Effects of precursor composition on morphology and microstructure of hybrid organic–inorganic perovskite solar cells
0 | 1 | 0 | 0 | 0 | 0 | 0 | 1 | 0 | 0 | 0 | 0 | 0 | 0 | 0 | 0.8 | 0.2 | 0 | 2.4 | 125 | ctio2 | Spiro | Au | no | 9.32 | Methylammonium Lead Tri-Iodide Perovskite Solar Cells with Varying Equimolar Concentrations of Perovskite Precursors
0 | 1.2 | 0 | 0 | 0 | 0 | 0 | 1.2 | 0 | 0 | 0 | 0 | 0 | 0 | 0 | 0.8 | 0.2 | 0 | 2.4 | 125 | ctio2 | Spiro | Au | no | 10.98 | Methylammonium Lead Tri-Iodide Perovskite Solar Cells with Varying Equimolar Concentrations of Perovskite Precursors
0 | 1.5 | 0 | 0 | 0 | 0 | 0 | 1.5 | 0 | 0 | 0 | 0 | 0 | 0 | 0 | 0.8 | 0.2 | 0 | 2.4 | 125 | ctio2 | Spiro | Au | no | 14.56 | Methylammonium Lead Tri-Iodide Perovskite Solar Cells with Varying Equimolar Concentrations of Perovskite Precursors
0 | 1.6 | 0 | 0 | 0 | 0 | 0 | 1.6 | 0 | 0 | 0 | 0 | 0 | 0 | 0 | 0.8 | 0.2 | 0 | 2.4 | 125 | ctio2 | Spiro | Au | no | 12.25 | Methylammonium Lead Tri-Iodide Perovskite Solar Cells with Varying Equimolar Concentrations of Perovskite Precursors
0 | 0 | 1 | 0.11 | 0 | 0 | 0 | 1.06 | 0.04 | 0 | 0 | 0 | 0 | 0 | 0 | 0.8 | 0.2 | 0 | 4.4 | 100 | PCBM | Ptaa | Ag | BCP | 17 | Effect of Antisolvent Application Rate on Film Formation and Photovoltaic Performance of Methylammonium-Free Perovskite Solar Cells
0 | 0 | 1 | 0.11 | 0 | 0 | 0 | 1.06 | 0.04 | 0 | 0 | 0 | 0 | 0 | 0 | 0.8 | 0.2 | 0 | 4.4 | 100 | PCBM | Ptaa | Ag | BCP | 16 | Effect of Antisolvent Application Rate on Film Formation and Photovoltaic Performance of Methylammonium-Free Perovskite Solar Cells
0 | 0 | 1 | 0.11 | 0 | 0 | 0 | 1.06 | 0.04 | 0 | 0 | 0 | 0 | 0 | 0 | 0.8 | 0.2 | 0 | 4 | 100 | PCBM | Ptaa | Ag | BCP | 18 | Effect of Antisolvent Application Rate on Film Formation and Photovoltaic Performance of Methylammonium-Free Perovskite Solar Cells
0 | 0 | 1 | 0.11 | 0 | 0 | 0 | 1.06 | 0.04 | 0 | 0 | 0 | 0 | 0 | 0 | 0.8 | 0.2 | 0 | 4 | 100 | PCBM | Ptaa | Ag | BCP | 17 | Effect of Antisolvent Application Rate on Film Formation and Photovoltaic Performance of Methylammonium-Free Perovskite Solar Cells
0 | 0 | 1 | 0.11 | 0 | 0 | 0 | 1.06 | 0.04 | 0 | 0 | 0 | 0 | 0 | 0 | 0.8 | 0.2 | 0 | 2.7 | 100 | PCBM | Ptaa | Ag | BCP | 20 | Effect of Antisolvent Application Rate on Film Formation and Photovoltaic Performance of Methylammonium-Free Perovskite Solar Cells
0 | 0 | 1 | 0.11 | 0 | 0 | 0 | 1.06 | 0.04 | 0 | 0 | 0 | 0 | 0 | 0 | 0.8 | 0.2 | 0 | 2.7 | 100 | PCBM | Ptaa | Ag | BCP | 18.5 | Effect of Antisolvent Application Rate on Film Formation and Photovoltaic Performance of Methylammonium-Free Perovskite Solar Cells
0 | 0 | 1 | 0.11 | 0 | 0 | 0 | 1.06 | 0.04 | 0 | 0 | 0 | 0 | 0 | 0 | 0.8 | 0.2 | 0 | 2.7 | 100 | PCBM | Ptaa | Ag | BCP | 18.7 | Effect of Antisolvent Application Rate on Film Formation and Photovoltaic Performance of Methylammonium-Free Perovskite Solar Cells
0 | 0 | 1 | 0.11 | 0 | 0 | 0 | 1.06 | 0.04 | 0 | 0 | 0 | 0 | 0 | 0 | 0.8 | 0.2 | 0 | 2.7 | 100 | PCBM | Ptaa | Ag | BCP | 18 | Effect of Antisolvent Application Rate on Film Formation and Photovoltaic Performance of Methylammonium-Free Perovskite Solar Cells
0 | 0 | 1 | 0.11 | 0 | 0 | 0 | 1.06 | 0.04 | 0 | 0 | 0 | 0 | 0 | 0 | 0.8 | 0.2 | 0 | 5.2 | 100 | PCBM | Ptaa | Ag | BCP | 16 | Effect of Antisolvent Application Rate on Film Formation and Photovoltaic Performance of Methylammonium-Free Perovskite Solar Cells
0 | 0 | 1 | 0.11 | 0 | 0 | 0 | 1.06 | 0.04 | 0 | 0 | 0 | 0 | 0 | 0 | 0.8 | 0.2 | 0 | 5.2 | 100 | PCBM | Ptaa | Ag | BCP | 15 | Effect of Antisolvent Application Rate on Film Formation and Photovoltaic Performance of Methylammonium-Free Perovskite Solar Cells
0 | 0 | 1 | 0.11 | 0 | 0 | 0 | 1.06 | 0.04 | 0 | 0 | 0 | 0 | 0 | 0 | 0.8 | 0.2 | 0 | 2.8 | 100 | PCBM | Ptaa | Ag | BCP | 16.7 | Effect of Antisolvent Application Rate on Film Formation and Photovoltaic Performance of Methylammonium-Free Perovskite Solar Cells
0 | 0 | 1 | 0.11 | 0 | 0 | 0 | 1.06 | 0.04 | 0 | 0 | 0 | 0 | 0 | 0 | 0.8 | 0.2 | 0 | 2.8 | 100 | PCBM | Ptaa | Ag | BCP | 15.6 | Effect of Antisolvent Application Rate on Film Formation and Photovoltaic Performance of Methylammonium-Free Perovskite Solar Cells
0 | 0 | 1.33 | 0.65 | 0 | 0 | 0.14 | 1.33 | 0 | 0 | 0 | 0 | 0 | 0 | 0 | 0 | 1 | 0 | 2.7 | 185 | ctio2-mtio2 | no | Ag | no | 15.1 | Air-Processed Carbon-Based Cs0.5FA0.5PbI3–Cs4PbI6 Heterostructure Perovskite Solar Cells with Efficiency Over 16%
0 | 0 | 1.33 | 0.65 | 0 | 0 | 0.14 | 1.33 | 0 | 0 | 0 | 0 | 0 | 0 | 0 | 0 | 1 | 0 | 2.7 | 185 | ctio2-mtio2 | no | Ag | no | 14.2 | Air-Processed Carbon-Based Cs0.5FA0.5PbI3–Cs4PbI6 Heterostructure Perovskite Solar Cells with Efficiency Over 16%
0 | 0 | 1.12 | 0.07 | 0.21 | 0 | 0 | 0.98 | 0.42 | 0 | 0 | 0 | 0 | 0 | 0 | 0.8 | 0.2 | 0 | 2.7 | 100 | ctio2 | Spiro | Au | no | 18.5 | Dipolar cations confer defect tolerance in wide-bandgap metal halide perovskites
0 | 0 | 1.12 | 0.07 | 0.21 | 0 | 0 | 0.98 | 0.42 | 0 | 0 | 0 | 0 | 0 | 0 | 0.8 | 0.2 | 0 | 2.7 | 100 | ctio2 | Spiro | Au | no | 17.6 | Dipolar cations confer defect tolerance in wide-bandgap metal halide perovskites
0 | 0 | 1.12 | 0.07 | 0 | 0.21 | 0 | 0.98 | 0.42 | 0 | 0 | 0 | 0 | 0 | 0 | 0.8 | 0.2 | 0 | 2.7 | 100 | ctio2 | Spiro | Au | no | 20.8 | Dipolar cations confer defect tolerance in wide-bandgap metal halide perovskites
0 | 0 | 1.12 | 0.07 | 0 | 0.21 | 0 | 0.98 | 0.42 | 0 | 0 | 0 | 0 | 0 | 0 | 0.8 | 0.2 | 0 | 2.7 | 100 | ctio2 | Spiro | Au | no | 20.7 | Dipolar cations confer defect tolerance in wide-bandgap metal halide perovskites
0 | 0 | 1 | 0.06 | 0 | 0.2 | 0 | 1.1 | 0.2 | 0 | 0 | 0 | 0 | 0 | 0 | 0.8 | 0.2 | 0 | 2.7 | 100 | SnO2 | Spiro | Carbon | no | 12.3 | Spiro-OMeTAD or CuSCN as a preferable hole transport material for carbon-based planar perovskite solar cells†
0 | 0 | 1 | 0.06 | 0 | 0.2 | 0 | 1.1 | 0.2 | 0 | 0 | 0 | 0 | 0 | 0 | 0.8 | 0.2 | 0 | 2.7 | 100 | SnO2 | Spiro | Carbon | no | 11.7 | Spiro-OMeTAD or CuSCN as a preferable hole transport material for carbon-based planar perovskite solar cells†
0 | 0 | 1 | 0.06 | 0 | 0.2 | 0 | 1.1 | 0.2 | 0 | 0 | 0 | 0 | 0 | 0 | 0.8 | 0.2 | 0 | 2.7 | 100 | SnO2 | CuSCN | Carbon | no | 14.5 | Spiro-OMeTAD or CuSCN as a preferable hole transport material for carbon-based planar perovskite solar cells†
0 | 0 | 1 | 0.06 | 0 | 0.2 | 0 | 1.1 | 0.2 | 0 | 0 | 0 | 0 | 0 | 0 | 0.8 | 0.2 | 0 | 2.7 | 100 | SnO2 | CuSCN | Carbon | no | 14.1 | Spiro-OMeTAD or CuSCN as a preferable hole transport material for carbon-based planar perovskite solar cells†
0 | 0 | 1 | 0.06 | 0 | 0.2 | 0 | 1.1 | 0.2 | 0 | 0 | 0 | 0 | 0 | 0 | 0.8 | 0.2 | 0 | 2.7 | 100 | SnO2 | Carbon | Carbon | no | 14.8 | Interface Engineering to Eliminate Hysteresis of Carbon-Based Planar Heterojunction Perovskite Solar Cells via CuSCN Incorporation
0 | 0 | 1 | 0.06 | 0 | 0.2 | 0 | 1.1 | 0.2 | 0 | 0 | 0 | 0 | 0 | 0 | 0.8 | 0.2 | 0 | 2.7 | 100 | SnO2 | CuSCN | Carbon | no | 13.6 | Interface Engineering to Eliminate Hysteresis of Carbon-Based Planar Heterojunction Perovskite Solar Cells via CuSCN Incorporation
0 | 1 | 0 | 0 | 0 | 0 | 0 | 1 | 0 | 0 | 0 | 0 | 0 | 0 | 0 | 0 | 0.4 | 0.6 | 2.7 | 100 | PCBM | Pedot | Ag | LiF | 9.7 | Solution-processed inorganic copper(I) thiocyanate (CuSCN) hole transporting layers for efficient p–i–n perovskite solar cells†
0 | 1 | 0 | 0 | 0 | 0 | 0 | 1 | 0 | 0 | 0 | 0 | 0 | 0 | 0 | 0 | 0.4 | 0.6 | 2.7 | 100 | PCBM | Pedot | Ag | LiF | 9.4 | Solution-processed inorganic copper(I) thiocyanate (CuSCN) hole transporting layers for efficient p–i–n perovskite solar cells†
0 | 1 | 0 | 0 | 0 | 0 | 0 | 1 | 0 | 0 | 0 | 0 | 0 | 0 | 0 | 0 | 0.4 | 0.6 | 2.7 | 100 | PCBM | CuSCN | Ag | LiF | 10.8 | Solution-processed inorganic copper(I) thiocyanate (CuSCN) hole transporting layers for efficient p–i–n perovskite solar cells†
0 | 1 | 0 | 0 | 0 | 0 | 0 | 1 | 0 | 0 | 0 | 0 | 0 | 0 | 0 | 0 | 0.4 | 0.6 | 2.7 | 100 | PCBM | CuSCN | Ag | LiF | 10.5 | Solution-processed inorganic copper(I) thiocyanate (CuSCN) hole transporting layers for efficient p–i–n perovskite solar cells†
0 | 0 | 1 | 0.05 | 0 | 0.22 | 0 | 1.1 | 0.2 | 0 | 0 | 0 | 0 | 0 | 0 | 0.8 | 0.2 | 0 | 2.7 | 100 | ctio2-mtio2 | Spiro | Au | no | 15.72 | A new co-solvent assisted CuSCN deposition approach for better coverage and improvement of the energy conversion efficiency of corresponding mixed halides perovskite solar cells
0 | 0 | 1 | 0.05 | 0 | 0.22 | 0 | 1.1 | 0.2 | 0 | 0 | 0 | 0 | 0 | 0 | 0.8 | 0.2 | 0 | 2.7 | 100 | ctio2-mtio2 | CuSCN | Au | no | 11 | A new co-solvent assisted CuSCN deposition approach for better coverage and improvement of the energy conversion efficiency of corresponding mixed halides perovskite solar cells
0 | 0 | 1.4 | 0 | 0 | 0.11 | 0.5 | 1.4 | 0.11 | 0 | 0 | 0 | 0 | 0 | 0 | 0.89 | 0.11 | 0 | 2.7 | 150 | SnO2 | CuSCN | Au | no | 16.83 | Highly Stable and Efficient Perovskite Solar Cells with 22.0% Efficiency Based on Inorganic–Organic Dopant-Free Double Hole Transporting Layers
0 | 1.25 | 0 | 0 | 0 | 0 | 0 | 1.3 | 0 | 0 | 0 | 0 | 0 | 0 | 0 | 0.8 | 0.2 | 0 | 2.7 | 100 | PCBM | Nio | Ag | no | 14.51 | Efficient inverted perovskite solar cells with CuSeCN as the hole transport material
0 | 1.25 | 0 | 0 | 0 | 0 | 0 | 1.3 | 0 | 0 | 0 | 0 | 0 | 0 | 0 | 0.8 | 0.2 | 0 | 2.7 | 100 | PCBM | CuSCN | Ag | no | 15.61 | Efficient inverted perovskite solar cells with CuSeCN as the hole transport material
0 | 0 | 1 | 0 | 0 | 0.2 | 0 | 1.1 | 0.2 | 0 | 0 | 0 | 0 | 0 | 0 | 0.8 | 0.2 | 0 | 2.7 | 100 | ctio2-mtio2 | Spiro | Au | no | 16.5 | Cesium-containing triple cation perovskite solar cells: improved stability, reproducibility and high efficiency†
0 | 0 | 1 | 0 | 0 | 0.2 | 0 | 1.1 | 0.2 | 0 | 0 | 0 | 0 | 0 | 0 | 0.8 | 0.2 | 0 | 2.7 | 100 | ctio2-mtio2 | Spiro | Au | no | 16.8 | Cesium-containing triple cation perovskite solar cells: improved stability, reproducibility and high efficiency†
0 | 0 | 0.95 | 0.05 | 0 | 0.2 | 0 | 1.1 | 0.2 | 0 | 0 | 0 | 0 | 0 | 0 | 0.8 | 0.2 | 0 | 2.7 | 100 | ctio2-mtio2 | Spiro | Au | no | 18.6 | Cesium-containing triple cation perovskite solar cells: improved stability, reproducibility and high efficiency†
0 | 0 | 0.95 | 0.05 | 0 | 0.2 | 0 | 1.1 | 0.2 | 0 | 0 | 0 | 0 | 0 | 0 | 0.8 | 0.2 | 0 | 2.7 | 100 | ctio2-mtio2 | Spiro | Au | no | 17.7 | Cesium-containing triple cation perovskite solar cells: improved stability, reproducibility and high efficiency†
0 | 0 | 0.9 | 0.1 | 0 | 0.2 | 0 | 1.1 | 0.2 | 0 | 0 | 0 | 0 | 0 | 0 | 0.8 | 0.2 | 0 | 2.7 | 100 | ctio2-mtio2 | Spiro | Au | no | 19.1 | Cesium-containing triple cation perovskite solar cells: improved stability, reproducibility and high efficiency†
0 | 0 | 0.9 | 0.1 | 0 | 0.2 | 0 | 1.1 | 0.2 | 0 | 0 | 0 | 0 | 0 | 0 | 0.8 | 0.2 | 0 | 2.7 | 100 | ctio2-mtio2 | Spiro | Au | no | 18.6 | Cesium-containing triple cation perovskite solar cells: improved stability, reproducibility and high efficiency†
0 | 0 | 0.85 | 0.15 | 0 | 0.2 | 0 | 1.1 | 0.2 | 0 | 0 | 0 | 0 | 0 | 0 | 0.8 | 0.2 | 0 | 2.7 | 100 | ctio2-mtio2 | Spiro | Au | no | 14.6 | Cesium-containing triple cation perovskite solar cells: improved stability, reproducibility and high efficiency†
0 | 0 | 0.85 | 0.15 | 0 | 0.2 | 0 | 1.1 | 0.2 | 0 | 0 | 0 | 0 | 0 | 0 | 0.8 | 0.2 | 0 | 2.7 | 100 | ctio2-mtio2 | Spiro | Au | no | 14.5 | Cesium-containing triple cation perovskite solar cells: improved stability, reproducibility and high efficiency†
0 | 0 | 0.75 | 0.25 | 0 | 0.2 | 0 | 1.1 | 0.2 | 0 | 0 | 0 | 0 | 0 | 0 | 0.8 | 0.2 | 0 | 2.7 | 100 | ctio2-mtio2 | Spiro | Au | no | 14.3 | Cesium-containing triple cation perovskite solar cells: improved stability, reproducibility and high efficiency†
0 | 0 | 0.75 | 0.25 | 0 | 0.2 | 0 | 1.1 | 0.2 | 0 | 0 | 0 | 0 | 0 | 0 | 0.8 | 0.2 | 0 | 2.7 | 100 | ctio2-mtio2 | Spiro | Au | no | 12.4 | Cesium-containing triple cation perovskite solar cells: improved stability, reproducibility and high efficiency†
0 | 0.04 | 0.75 | 0.21 | 0 | 0.2 | 0 | 1.1 | 0.2 | 0 | 0 | 0 | 0 | 0 | 0 | 0.8 | 0.2 | 0 | 2.7 | 100 | ctio2-mtio2 | Spiro | Au | no | 15.9 | Cesium-containing triple cation perovskite solar cells: improved stability, reproducibility and high efficiency†
0 | 0.04 | 0.75 | 0.21 | 0 | 0.2 | 0 | 1.1 | 0.2 | 0 | 0 | 0 | 0 | 0 | 0 | 0.8 | 0.2 | 0 | 2.7 | 100 | ctio2-mtio2 | Spiro | Au | no | 15.2 | Cesium-containing triple cation perovskite solar cells: improved stability, reproducibility and high efficiency†
0 | 0.1 | 0.75 | 0.15 | 0 | 0.2 | 0 | 1.1 | 0.2 | 0 | 0 | 0 | 0 | 0 | 0 | 0.8 | 0.2 | 0 | 2.7 | 100 | ctio2-mtio2 | Spiro | Au | no | 16 | Cesium-containing triple cation perovskite solar cells: improved stability, reproducibility and high efficiency†
0 | 0.1 | 0.75 | 0.15 | 0 | 0.2 | 0 | 1.1 | 0.2 | 0 | 0 | 0 | 0 | 0 | 0 | 0.8 | 0.2 | 0 | 2.7 | 100 | ctio2-mtio2 | Spiro | Au | no | 16.8 | Cesium-containing triple cation perovskite solar cells: improved stability, reproducibility and high efficiency†
0 | 0.15 | 0.75 | 0.1 | 0 | 0.2 | 0 | 1.1 | 0.2 | 0 | 0 | 0 | 0 | 0 | 0 | 0.8 | 0.2 | 0 | 2.7 | 100 | ctio2-mtio2 | Spiro | Au | no | 14.9 | Cesium-containing triple cation perovskite solar cells: improved stability, reproducibility and high efficiency†
0 | 0.15 | 0.75 | 0.1 | 0 | 0.2 | 0 | 1.1 | 0.2 | 0 | 0 | 0 | 0 | 0 | 0 | 0.8 | 0.2 | 0 | 2.7 | 100 | ctio2-mtio2 | Spiro | Au | no | 16.3 | Cesium-containing triple cation perovskite solar cells: improved stability, reproducibility and high efficiency†
0 | 0.2 | 0.75 | 0.05 | 0 | 0.2 | 0 | 1.1 | 0.2 | 0 | 0 | 0 | 0 | 0 | 0 | 0.8 | 0.2 | 0 | 2.7 | 100 | ctio2-mtio2 | Spiro | Au | no | 8.5 | Cesium-containing triple cation perovskite solar cells: improved stability, reproducibility and high efficiency†
0 | 0.25 | 0.75 | 0 | 0 | 0.2 | 0 | 1.1 | 0.2 | 0 | 0 | 0 | 0 | 0 | 0 | 0.8 | 0.2 | 0 | 2.7 | 100 | ctio2-mtio2 | Spiro | Au | no | 10.1 | Cesium-containing triple cation perovskite solar cells: improved stability, reproducibility and high efficiency†
0 | 0 | 0.83 | 0.17 | 0 | 0.2 | 0 | 1.1 | 0.2 | 0 | 0 | 0 | 0 | 0 | 0 | 0.8 | 0.2 | 0 | 2.7 | 100 | ctio2-mtio2 | Spiro | Au | no | 15.8 | Cesium-containing triple cation perovskite solar cells: improved stability, reproducibility and high efficiency†
0 | 0 | 0.83 | 0.17 | 0 | 0.2 | 0 | 1.1 | 0.2 | 0 | 0 | 0 | 0 | 0 | 0 | 0.8 | 0.2 | 0 | 2.7 | 100 | ctio2-mtio2 | Spiro | Au | no | 15.4 | Cesium-containing triple cation perovskite solar cells: improved stability, reproducibility and high efficiency†
0 | 0.03 | 0.83 | 0.14 | 0 | 0.2 | 0 | 1.1 | 0.2 | 0 | 0 | 0 | 0 | 0 | 0 | 0.8 | 0.2 | 0 | 2.7 | 100 | ctio2-mtio2 | Spiro | Au | no | 16 | Cesium-containing triple cation perovskite solar cells: improved stability, reproducibility and high efficiency†
0 | 0.03 | 0.83 | 0.14 | 0 | 0.2 | 0 | 1.1 | 0.2 | 0 | 0 | 0 | 0 | 0 | 0 | 0.8 | 0.2 | 0 | 2.7 | 100 | ctio2-mtio2 | Spiro | Au | no | 16.3 | Cesium-containing triple cation perovskite solar cells: improved stability, reproducibility and high efficiency†
0 | 0.07 | 0.83 | 0.1 | 0 | 0.2 | 0 | 1.1 | 0.2 | 0 | 0 | 0 | 0 | 0 | 0 | 0.8 | 0.2 | 0 | 2.7 | 100 | ctio2-mtio2 | Spiro | Au | no | 16.2 | Cesium-containing triple cation perovskite solar cells: improved stability, reproducibility and high efficiency†
0 | 0.07 | 0.83 | 0.1 | 0 | 0.2 | 0 | 1.1 | 0.2 | 0 | 0 | 0 | 0 | 0 | 0 | 0.8 | 0.2 | 0 | 2.7 | 100 | ctio2-mtio2 | Spiro | Au | no | 16.2 | Cesium-containing triple cation perovskite solar cells: improved stability, reproducibility and high efficiency†
0 | 0.12 | 0.83 | 0.05 | 0 | 0.2 | 0 | 1.1 | 0.2 | 0 | 0 | 0 | 0 | 0 | 0 | 0.8 | 0.2 | 0 | 2.7 | 100 | ctio2-mtio2 | Spiro | Au | no | 14.6 | Cesium-containing triple cation perovskite solar cells: improved stability, reproducibility and high efficiency†
0 | 0.12 | 0.83 | 0.05 | 0 | 0.2 | 0 | 1.1 | 0.2 | 0 | 0 | 0 | 0 | 0 | 0 | 0.8 | 0.2 | 0 | 2.7 | 100 | ctio2-mtio2 | Spiro | Au | no | 15.5 | Cesium-containing triple cation perovskite solar cells: improved stability, reproducibility and high efficiency†
0 | 0.17 | 0.83 | 0 | 0 | 0.2 | 0 | 1.1 | 0.2 | 0 | 0 | 0 | 0 | 0 | 0 | 0.8 | 0.2 | 0 | 2.7 | 100 | ctio2-mtio2 | Spiro | Au | no | 13.4 | Cesium-containing triple cation perovskite solar cells: improved stability, reproducibility and high efficiency†
0 | 0.17 | 0.83 | 0 | 0 | 0.2 | 0 | 1.1 | 0.2 | 0 | 0 | 0 | 0 | 0 | 0 | 0.8 | 0.2 | 0 | 2.7 | 100 | ctio2-mtio2 | Spiro | Au | no | 12.9 | Cesium-containing triple cation perovskite solar cells: improved stability, reproducibility and high efficiency†
0 | 0 | 0.64 | 0.04 | 0 | 0.12 | 0 | 0.67 | 0.13 | 0 | 0 | 0 | 0 | 0 | 0 | 0.8 | 0.2 | 0 | 2.8 | 100 | ctio2 | Spiro | Au | no | 16.38 | Impact of Precursor Concentration on Perovskite Crystallization for Efficient Wide-Bandgap Solar Cells
0 | 0 | 0.88 | 0.055 | 0 | 0.165 | 0 | 0.92 | 0.18 | 0 | 0 | 0 | 0 | 0 | 0 | 0.8 | 0.2 | 0 | 2.8 | 100 | ctio2 | Spiro | Au | no | 18.05 | Impact of Precursor Concentration on Perovskite Crystallization for Efficient Wide-Bandgap Solar Cells
0 | 0 | 1.12 | 0.07 | 0 | 0.21 | 0 | 1.17 | 0.23 | 0 | 0 | 0 | 0 | 0 | 0 | 0.8 | 0.2 | 0 | 2.8 | 100 | ctio2 | Spiro | Au | no | 18.69 | Impact of Precursor Concentration on Perovskite Crystallization for Efficient Wide-Bandgap Solar Cells
0 | 0 | 1.36 | 0.085 | 0 | 0.255 | 0 | 1.42 | 0.28 | 0 | 0 | 0 | 0 | 0 | 0 | 0.8 | 0.2 | 0 | 2.8 | 100 | ctio2 | Spiro | Au | no | 19.31 | Impact of Precursor Concentration on Perovskite Crystallization for Efficient Wide-Bandgap Solar Cells
0 | 0 | 1.6 | 0.1 | 0 | 0.3 | 0 | 1.67 | 0.33 | 0 | 0 | 0 | 0 | 0 | 0 | 0.8 | 0.2 | 0 | 2.8 | 100 | ctio2 | Spiro | Au | no | 21.13 | Impact of Precursor Concentration on Perovskite Crystallization for Efficient Wide-Bandgap Solar Cells
0 | 0 | 1.84 | 0.115 | 0 | 0.345 | 0 | 1.92 | 0.37 | 0 | 0 | 0 | 0 | 0 | 0 | 0.8 | 0.2 | 0 | 2.8 | 100 | ctio2 | Spiro | Au | no | 18.73 | Impact of Precursor Concentration on Perovskite Crystallization for Efficient Wide-Bandgap Solar Cells
0 | 1 | 0 | 0 | 0 | 0 | 0 | 0 | 0 | 0 | 1 | 0 | 0 | 0 | 0 | 1 | 0 | 0 | 2.7 | 125 | ctio2-mtio2 | Spiro | Au | no | 5.23 | Lead-Free Solid-State Organic–Inorganic Halide Perovskite Solar Cells. Nat. Photonics 2014
0 | 1 | 0 | 0 | 0 | 0 | 0 | 0 | 0 | 0 | 0.67 | 0 | 0.33 | 0 | 0 | 1 | 0 | 0 | 2.7 | 125 | ctio2-mtio2 | Spiro | Au | no | 5.48 | Lead-Free Solid-State Organic–Inorganic Halide Perovskite Solar Cells. Nat. Photonics 2014
0 | 1 | 0 | 0 | 0 | 0 | 0 | 0 | 0 | 0 | 0.33 | 0 | 0.67 | 0 | 0 | 1 | 0 | 0 | 2.7 | 125 | ctio2-mtio2 | Spiro | Au | no | 5.73 | Lead-Free Solid-State Organic–Inorganic Halide Perovskite Solar Cells. Nat. Photonics 2014
0 | 1 | 0 | 0 | 0 | 0 | 0 | 0 | 0 | 0 | 0 | 0 | 1 | 0 | 0 | 1 | 0 | 0 | 2.7 | 125 | ctio2-mtio2 | Spiro | Au | no | 4.27 | Lead-Free Solid-State Organic–Inorganic Halide Perovskite Solar Cells. Nat. Photonics 2014
0 | 1 | 0 | 0 | 0 | 0 | 0 | 0 | 0 | 0 | 1 | 0 | 0 | 0 | 0 | 1 | 0 | 0 | 2.7 | 125 | ctio2-mtio2 | Spiro | Au | no | 4.44 | Lead-Free Solid-State Organic–Inorganic Halide Perovskite Solar Cells. Nat. Photonics 2014
0 | 1 | 0 | 0 | 0 | 0 | 0 | 0 | 0 | 0 | 1 | 0 | 0 | 0 | 0 | 1 | 0 | 0 | 0 | 125 | ctio2-mtio2 | Spiro | Au | no | 5.44 | Anomalous Band Gap Behavior in Mixed Sn and Pb Perovskites Enables Broadening of Absorption Spectrum in Solar Cells. J. Am. Chem. Soc. 2014
0 | 1 | 0 | 0 | 0 | 0 | 0 | 0.25 | 0 | 0 | 0.75 | 0 | 0 | 0 | 0 | 1 | 0 | 0 | 0 | 125 | ctio2-mtio2 | Spiro | Au | no | 3.74 | Anomalous Band Gap Behavior in Mixed Sn and Pb Perovskites Enables Broadening of Absorption Spectrum in Solar Cells. J. Am. Chem. Soc. 2014
0 | 1 | 0 | 0 | 0 | 0 | 0 | 0.5 | 0 | 0 | 0.5 | 0 | 0 | 0 | 0 | 1 | 0 | 0 | 0 | 125 | ctio2-mtio2 | Spiro | Au | no | 7.27 | Anomalous Band Gap Behavior in Mixed Sn and Pb Perovskites Enables Broadening of Absorption Spectrum in Solar Cells. J. Am. Chem. Soc. 2014
0 | 1 | 0 | 0 | 0 | 0 | 0 | 0.75 | 0 | 0 | 0.25 | 0 | 0 | 0 | 0 | 1 | 0 | 0 | 0 | 125 | ctio2-mtio2 | Spiro | Au | no | 7.37 | Anomalous Band Gap Behavior in Mixed Sn and Pb Perovskites Enables Broadening of Absorption Spectrum in Solar Cells. J. Am. Chem. Soc. 2014
0 | 0 | 1 | 0 | 0 | 0 | 0 | 0 | 0 | 0 | 1 | 0 | 0 | 0 | 0 | 1 | 0 | 0 | 0 | 70 | ctio2-mtio2 | Spiro | Au | no | 2.1 | Formamidinium Tin-Based Perovskite with Low Eg for Photovoltaic Applications. J. Mater. Chem. A 2015
0 | 0 | 1 | 0 | 0 | 0 | 0 | 0 | 0 | 0 | 1 | 0 | 0 | 0 | 0.2 | 1 | 0 | 0 | 0 | 70 | ctio2-mtio2 | Spiro | Au | no | 1.71 | Formamidinium Tin-Based Perovskite with Low Eg for Photovoltaic Applications. J. Mater. Chem. A 2015
0 | 0 | 1 | 0 | 0 | 0 | 0 | 0 | 0 | 0 | 1 | 0 | 0 | 0 | 0 | 1 | 0 | 0 | 0 | 70 | ctio2-mtio2 | Spiro | Au | no | 1.93 | Formamidinium Tin-Based Perovskite with Low Eg for Photovoltaic Applications. J. Mater. Chem. A 2015
0 | 0 | 1 | 0 | 0 | 0 | 0 | 0 | 0 | 0 | 1 | 0 | 0 | 0 | 0.1 | 1 | 0 | 0 | 0 | 70 | ctio2-mtio2 | Spiro | Au | no | 0.9 | Formamidinium Tin-Based Perovskite with Low Eg for Photovoltaic Applications. J. Mater. Chem. A 2015
0 | 0 | 1 | 0 | 0 | 0 | 0 | 0 | 0 | 0 | 1 | 0 | 0 | 0 | 0 | 0.8 | 0.2 | 0 | 2.8 | 70 | C60 | Pedot | Ag | BCP | 0.6 | Lead-Free Inverted Planar Formamidinium Tin Triiodide Perovskite Solar Cells Achieving Power Conversion Efficiencies up to 6.22%. Adv. Mater. 2016,
0 | 0 | 1 | 0 | 0 | 0 | 0 | 0 | 0 | 0 | 1 | 0 | 0 | 0 | 0 | 0.8 | 0.2 | 0 | 2.8 | 70 | C60 | Pedot | Ag | BCP | 0.57 | Lead-Free Inverted Planar Formamidinium Tin Triiodide Perovskite Solar Cells Achieving Power Conversion Efficiencies up to 6.22%. Adv. Mater. 2016,
0 | 0 | 1 | 0 | 0 | 0 | 0 | 0 | 0 | 0 | 1 | 0 | 0 | 0 | 0.05 | 0.8 | 0.2 | 0 | 2.8 | 70 | C60 | Pedot | Ag | BCP | 3.2 | Lead-Free Inverted Planar Formamidinium Tin Triiodide Perovskite Solar Cells Achieving Power Conversion Efficiencies up to 6.22%. Adv. Mater. 2016,
0 | 0 | 1 | 0 | 0 | 0 | 0 | 0 | 0 | 0 | 1 | 0 | 0 | 0 | 0.05 | 0.8 | 0.2 | 0 | 2.8 | 70 | C60 | Pedot | Ag | BCP | 3.05 | Lead-Free Inverted Planar Formamidinium Tin Triiodide Perovskite Solar Cells Achieving Power Conversion Efficiencies up to 6.22%. Adv. Mater. 2016,
0 | 0 | 1 | 0 | 0 | 0 | 0 | 0 | 0 | 0 | 1 | 0 | 0 | 0 | 0.1 | 0.8 | 0.2 | 0 | 2.8 | 70 | C60 | Pedot | Ag | BCP | 5.79 | Lead-Free Inverted Planar Formamidinium Tin Triiodide Perovskite Solar Cells Achieving Power Conversion Efficiencies up to 6.22%. Adv. Mater. 2016,
0 | 0 | 1 | 0 | 0 | 0 | 0 | 0 | 0 | 0 | 1 | 0 | 0 | 0 | 0.1 | 0.8 | 0.2 | 0 | 2.8 | 70 | C60 | Pedot | Ag | BCP | 5.59 | Lead-Free Inverted Planar Formamidinium Tin Triiodide Perovskite Solar Cells Achieving Power Conversion Efficiencies up to 6.22%. Adv. Mater. 2016,
0 | 0 | 1 | 0 | 0 | 0 | 0 | 0 | 0 | 0 | 1 | 0 | 0 | 0 | 0.15 | 0.8 | 0.2 | 0 | 2.8 | 70 | C60 | Pedot | Ag | BCP | 4.71 | Lead-Free Inverted Planar Formamidinium Tin Triiodide Perovskite Solar Cells Achieving Power Conversion Efficiencies up to 6.22%. Adv. Mater. 2016,
0 | 0 | 1 | 0 | 0 | 0 | 0 | 0 | 0 | 0 | 1 | 0 | 0 | 0 | 0.15 | 0.8 | 0.2 | 0 | 2.8 | 70 | C60 | Pedot | Ag | BCP | 4.61 | Lead-Free Inverted Planar Formamidinium Tin Triiodide Perovskite Solar Cells Achieving Power Conversion Efficiencies up to 6.22%. Adv. Mater. 2016,
0 | 0 | 1 | 0 | 0 | 0 | 0 | 0 | 0 | 0 | 1 | 0 | 0 | 0 | 0.2 | 0.8 | 0.2 | 0 | 2.8 | 70 | C60 | Pedot | Ag | BCP | 4.1 | Lead-Free Inverted Planar Formamidinium Tin Triiodide Perovskite Solar Cells Achieving Power Conversion Efficiencies up to 6.22%. Adv. Mater. 2016,
0 | 0 | 1 | 0 | 0 | 0 | 0 | 0 | 0 | 0 | 1 | 0 | 0 | 0 | 0.2 | 0.8 | 0.2 | 0 | 2.8 | 70 | C60 | Pedot | Ag | BCP | 4.06 | Lead-Free Inverted Planar Formamidinium Tin Triiodide Perovskite Solar Cells Achieving Power Conversion Efficiencies up to 6.22%. Adv. Mater. 2016,
0 | 0 | 1 | 0 | 0 | 0 | 0 | 0 | 0 | 0 | 1 | 0 | 0 | 0 | 0.3 | 0.8 | 0.2 | 0 | 2.8 | 70 | C60 | Pedot | Ag | BCP | 3.4 | Lead-Free Inverted Planar Formamidinium Tin Triiodide Perovskite Solar Cells Achieving Power Conversion Efficiencies up to 6.22%. Adv. Mater. 2016,
0 | 0 | 1 | 0 | 0 | 0 | 0 | 0 | 0 | 0 | 1 | 0 | 0 | 0 | 0.3 | 0.8 | 0.2 | 0 | 2.8 | 70 | C60 | Pedot | Ag | BCP | 3.35 | Lead-Free Inverted Planar Formamidinium Tin Triiodide Perovskite Solar Cells Achieving Power Conversion Efficiencies up to 6.22%. Adv. Mater. 2016,
0 | 0 | 0 | 0.6 | 0 | 0 | 0 | 0 | 0 | 0 | 0.6 | 0 | 0 | 0 | 0.2 | 1 | 0 | 0 | 0 | 70 | ctio2-mtio2 | Spiro | Au | no | 1.1 | Lead-Free Halide Perovskite Solar Cells with High Photocurrents Realized Through Vacancy Modulation. Adv. Mater. 2014
0 | 0 | 0 | 0.6 | 0 | 0 | 0 | 0 | 0 | 0 | 0.6 | 0 | 0 | 0 | 0.2 | 0 | 1 | 0 | 0 | 70 | ctio2-mtio2 | Spiro | Au | no | 2 | Lead-Free Halide Perovskite Solar Cells with High Photocurrents Realized Through Vacancy Modulation. Adv. Mater. 2014
0 | 0 | 0 | 0.6 | 0 | 0 | 0 | 0 | 0 | 0 | 0.6 | 0 | 0 | 0 | 0.4 | 0 | 1 | 0 | 0 | 70 | ctio2-mtio2 | Spiro | Au | no | 1.33 | Lead-Free Halide Perovskite Solar Cells with High Photocurrents Realized Through Vacancy Modulation. Adv. Mater. 2014
0 | 0 | 0 | 0.6 | 0 | 0 | 0 | 0 | 0 | 0 | 0.6 | 0 | 0 | 0 | 0.2 | 0 | 1 | 0 | 0 | 70 | ctio2-mtio2 | no | Au | no | 1 | Lead-Free Halide Perovskite Solar Cells with High Photocurrents Realized Through Vacancy Modulation. Adv. Mater. 2014
0 | 0 | 0 | 0.6 | 0 | 0 | 0 | 0 | 0 | 0 | 0.6 | 0 | 0 | 0 | 0.2 | 1 | 0 | 0 | 0 | 70 | C60 | Cui | Al | BCP | 1.72 | Tin Perovskite/Fullerene Planar Layer Photovoltaics: Improving the Efficiency and Stability of Lead-Free Devices. J. Mater. Chem. A 2015
0 | 0 | 0 | 0.6 | 0 | 0 | 0 | 0 | 0 | 0 | 0.6 | 0 | 0 | 0 | 0.2 | 1 | 0 | 0 | 0 | 70 | C60 | no | Al | BCP | 1.3 | Tin Perovskite/Fullerene Planar Layer Photovoltaics: Improving the Efficiency and Stability of Lead-Free Devices. J. Mater. Chem. A 2015
0 | 0 | 0 | 0.6 | 0 | 0 | 0 | 0 | 0 | 0 | 0.6 | 0 | 0 | 0 | 0.2 | 1 | 0 | 0 | 0 | 70 | PCBM | Cui | Al | no | 2.07 | Tin Perovskite/Fullerene Planar Layer Photovoltaics: Improving the Efficiency and Stability of Lead-Free Devices. J. Mater. Chem. A 2015
0 | 0 | 0 | 0.6 | 0 | 0 | 0 | 0 | 0 | 0 | 0.6 | 0 | 0 | 0 | 0.2 | 1 | 0 | 0 | 0 | 70 | PCBM | no | Al | no | 1.59 | Tin Perovskite/Fullerene Planar Layer Photovoltaics: Improving the Efficiency and Stability of Lead-Free Devices. J. Mater. Chem. A 2015
0 | 1 | 0 | 0 | 0 | 0 | 0 | 0 | 0 | 0 | 1 | 0 | 0 | 0 | 0.1 | 0 | 1 | 0 | 2.7 | 100 | C60 | Pedot | Ag | BCP | 4.29 | Mixed-Organic-Cation Tin Iodide for Lead-Free Perovskite Solar Cells with an Efficiency of 8.12%. Adv. Sci. 2017
0 | 1 | 0 | 0 | 0 | 0 | 0 | 0 | 0 | 0 | 1 | 0 | 0 | 0 | 0.1 | 0 | 1 | 0 | 2.7 | 100 | C60 | Pedot | Ag | BCP | 3.61 | Mixed-Organic-Cation Tin Iodide for Lead-Free Perovskite Solar Cells with an Efficiency of 8.12%. Adv. Sci. 2017
0 | 0.25 | 0.75 | 0 | 0 | 0 | 0 | 0 | 0 | 0 | 1 | 0 | 0 | 0 | 0 | 0 | 1 | 0 | 2.7 | 100 | C60 | Pedot | Ag | BCP | 1.57 | Mixed-Organic-Cation Tin Iodide for Lead-Free Perovskite Solar Cells with an Efficiency of 8.12%. Adv. Sci. 2017
0 | 0.25 | 0.75 | 0 | 0 | 0 | 0 | 0 | 0 | 0 | 1 | 0 | 0 | 0 | 0 | 0 | 1 | 0 | 2.7 | 100 | C60 | Pedot | Ag | BCP | 1.31 | Mixed-Organic-Cation Tin Iodide for Lead-Free Perovskite Solar Cells with an Efficiency of 8.12%. Adv. Sci. 2017
0 | 0.25 | 0.75 | 0 | 0 | 0 | 0 | 0 | 0 | 0 | 1 | 0 | 0 | 0 | 0.05 | 0 | 1 | 0 | 2.7 | 100 | C60 | Pedot | Ag | BCP | 5.39 | Mixed-Organic-Cation Tin Iodide for Lead-Free Perovskite Solar Cells with an Efficiency of 8.12%. Adv. Sci. 2017
0 | 0.25 | 0.75 | 0 | 0 | 0 | 0 | 0 | 0 | 0 | 1 | 0 | 0 | 0 | 0.05 | 0 | 1 | 0 | 2.7 | 100 | C60 | Pedot | Ag | BCP | 5.24 | Mixed-Organic-Cation Tin Iodide for Lead-Free Perovskite Solar Cells with an Efficiency of 8.12%. Adv. Sci. 2017
0 | 0.25 | 0.75 | 0 | 0 | 0 | 0 | 0 | 0 | 0 | 1 | 0 | 0 | 0 | 0.1 | 0 | 1 | 0 | 2.7 | 100 | C60 | Pedot | Ag | BCP | 7.9 | Mixed-Organic-Cation Tin Iodide for Lead-Free Perovskite Solar Cells with an Efficiency of 8.12%. Adv. Sci. 2017
0 | 0.25 | 0.75 | 0 | 0 | 0 | 0 | 0 | 0 | 0 | 1 | 0 | 0 | 0 | 0.1 | 0 | 1 | 0 | 2.7 | 100 | C60 | Pedot | Ag | BCP | 7.68 | Mixed-Organic-Cation Tin Iodide for Lead-Free Perovskite Solar Cells with an Efficiency of 8.12%. Adv. Sci. 2017
0 | 0.25 | 0.75 | 0 | 0 | 0 | 0 | 0 | 0 | 0 | 1 | 0 | 0 | 0 | 0.1 | 0 | 1 | 0 | 2.7 | 100 | C60 | Pedot | Ag | BCP | 6.18 | Mixed-Organic-Cation Tin Iodide for Lead-Free Perovskite Solar Cells with an Efficiency of 8.12%. Adv. Sci. 2017
0 | 0.25 | 0.75 | 0 | 0 | 0 | 0 | 0 | 0 | 0 | 1 | 0 | 0 | 0 | 0.1 | 0 | 1 | 0 | 2.7 | 100 | C60 | Pedot | Ag | BCP | 7.16 | Mixed-Organic-Cation Tin Iodide for Lead-Free Perovskite Solar Cells with an Efficiency of 8.12%. Adv. Sci. 2017
0 | 0.25 | 0.75 | 0 | 0 | 0 | 0 | 0 | 0 | 0 | 1 | 0 | 0 | 0 | 0.1 | 0 | 1 | 0 | 2.7 | 100 | C60 | Pedot | Ag | BCP | 7.26 | Mixed-Organic-Cation Tin Iodide for Lead-Free Perovskite Solar Cells with an Efficiency of 8.12%. Adv. Sci. 2017
0 | 0.25 | 0.75 | 0 | 0 | 0 | 0 | 0 | 0 | 0 | 1 | 0 | 0 | 0 | 0.1 | 0 | 1 | 0 | 2.7 | 100 | C60 | Pedot | Ag | BCP | 6.88 | Mixed-Organic-Cation Tin Iodide for Lead-Free Perovskite Solar Cells with an Efficiency of 8.12%. Adv. Sci. 2017
0 | 0.25 | 0.75 | 0 | 0 | 0 | 0 | 0 | 0 | 0 | 1 | 0 | 0 | 0 | 0.1 | 0 | 1 | 0 | 2.7 | 100 | C60 | Pedot | Ag | BCP | 4.98 | Mixed-Organic-Cation Tin Iodide for Lead-Free Perovskite Solar Cells with an Efficiency of 8.12%. Adv. Sci. 2017
0 | 0.25 | 0.75 | 0 | 0 | 0 | 0 | 0 | 0 | 0 | 1 | 0 | 0 | 0 | 0.15 | 0 | 1 | 0 | 2.7 | 100 | C60 | Pedot | Ag | BCP | 6.98 | Mixed-Organic-Cation Tin Iodide for Lead-Free Perovskite Solar Cells with an Efficiency of 8.12%. Adv. Sci. 2017
0 | 0.25 | 0.75 | 0 | 0 | 0 | 0 | 0 | 0 | 0 | 1 | 0 | 0 | 0 | 0.15 | 0 | 1 | 0 | 2.7 | 100 | C60 | Pedot | Ag | BCP | 6.59 | Mixed-Organic-Cation Tin Iodide for Lead-Free Perovskite Solar Cells with an Efficiency of 8.12%. Adv. Sci. 2017
0 | 0.25 | 0.75 | 0 | 0 | 0 | 0 | 0 | 0 | 0 | 1 | 0 | 0 | 0 | 0.2 | 0 | 1 | 0 | 2.7 | 100 | C60 | Pedot | Ag | BCP | 5.94 | Mixed-Organic-Cation Tin Iodide for Lead-Free Perovskite Solar Cells with an Efficiency of 8.12%. Adv. Sci. 2017
0 | 0.25 | 0.75 | 0 | 0 | 0 | 0 | 0 | 0 | 0 | 1 | 0 | 0 | 0 | 0.2 | 0 | 1 | 0 | 2.7 | 100 | C60 | Pedot | Ag | BCP | 5.33 | Mixed-Organic-Cation Tin Iodide for Lead-Free Perovskite Solar Cells with an Efficiency of 8.12%. Adv. Sci. 2017
0 | 0.5 | 0.5 | 0 | 0 | 0 | 0 | 0 | 0 | 0 | 1 | 0 | 0 | 0 | 0.1 | 0 | 1 | 0 | 2.7 | 100 | C60 | Pedot | Ag | BCP | 5.92 | Mixed-Organic-Cation Tin Iodide for Lead-Free Perovskite Solar Cells with an Efficiency of 8.12%. Adv. Sci. 2017
0 | 0.5 | 0.5 | 0 | 0 | 0 | 0 | 0 | 0 | 0 | 1 | 0 | 0 | 0 | 0.1 | 0 | 1 | 0 | 2.7 | 100 | C60 | Pedot | Ag | BCP | 5.43 | Mixed-Organic-Cation Tin Iodide for Lead-Free Perovskite Solar Cells with an Efficiency of 8.12%. Adv. Sci. 2017
0 | 0.75 | 0.25 | 0 | 0 | 0 | 0 | 0 | 0 | 0 | 1 | 0 | 0 | 0 | 0.1 | 0 | 1 | 0 | 2.7 | 100 | C60 | Pedot | Ag | BCP | 4.49 | Mixed-Organic-Cation Tin Iodide for Lead-Free Perovskite Solar Cells with an Efficiency of 8.12%. Adv. Sci. 2017
0 | 0.75 | 0.25 | 0 | 0 | 0 | 0 | 0 | 0 | 0 | 1 | 0 | 0 | 0 | 0.1 | 0 | 1 | 0 | 2.7 | 100 | C60 | Pedot | Ag | BCP | 4.25 | Mixed-Organic-Cation Tin Iodide for Lead-Free Perovskite Solar Cells with an Efficiency of 8.12%. Adv. Sci. 2017
0 | 0 | 1 | 0 | 0 | 0 | 0 | 0 | 0 | 0 | 1 | 0 | 0 | 0 | 0.1 | 0 | 1 | 0 | 2.7 | 100 | C60 | Pedot | Ag | BCP | 6.6 | Mixed-Organic-Cation Tin Iodide for Lead-Free Perovskite Solar Cells with an Efficiency of 8.12%. Adv. Sci. 2017
0 | 0 | 1 | 0 | 0 | 0 | 0 | 0 | 0 | 0 | 1 | 0 | 0 | 0 | 0.1 | 0 | 1 | 0 | 2.7 | 100 | C60 | Pedot | Ag | BCP | 5.93 | Mixed-Organic-Cation Tin Iodide for Lead-Free Perovskite Solar Cells with an Efficiency of 8.12%. Adv. Sci. 2017
0 | 0 | 0 | 0 | 0.8 | 0 | 0 | 0 | 0 | 0 | 0 | 0 | 0.8 | 0 | 0 | 0 | 1 | 0 | 2.7 | 100 | ctio2-mtio2 | Spiro | Au | no | 0.12 | CsSnBr3, A Lead-Free Halide Perovskite for Long-Term Solar Cell Application: Insights on SnF2 Addition
0 | 0 | 0 | 0 | 0.8 | 0 | 0 | 0 | 0 | 0 | 0 | 0 | 0.8 | 0 | 0.156 | 0 | 1 | 0 | 2.7 | 100 | ctio2-mtio2 | Spiro | Au | no | 2.1 | CsSnBr3, A Lead-Free Halide Perovskite for Long-Term Solar Cell Application: Insights on SnF2 Addition
0 | 0.25 | 0.75 | 0 | 0 | 0 | 0 | 0 | 0 | 0 | 1 | 0 | 0 | 0 | 0.1 | 0.2 | 0.8 | 0 | 2.8 | 100 | C60 | Pedot | Al | BCP | 6.39 | Solvent Engineering Improves Efficiency of Lead-Free Tin-Based Hybrid Perovskite Solar Cells beyond 9%
0 | 0.25 | 0.75 | 0 | 0 | 0 | 0 | 0 | 0 | 0 | 1 | 0 | 0 | 0 | 0.1 | 0.2 | 0.8 | 0 | 2.8 | 100 | C60 | Pedot | Al | BCP | 5.85 | Solvent Engineering Improves Efficiency of Lead-Free Tin-Based Hybrid Perovskite Solar Cells beyond 9%
0 | 0.25 | 0.75 | 0 | 0 | 0 | 0 | 0 | 0 | 0 | 1 | 0 | 0 | 0 | 0.1 | 0.2 | 0.8 | 0 | 2.4 | 100 | C60 | Pedot | Al | BCP | 7.52 | Solvent Engineering Improves Efficiency of Lead-Free Tin-Based Hybrid Perovskite Solar Cells beyond 9%
0 | 0.25 | 0.75 | 0 | 0 | 0 | 0 | 0 | 0 | 0 | 1 | 0 | 0 | 0 | 0.1 | 0.2 | 0.8 | 0 | 2.4 | 100 | C60 | Pedot | Al | BCP | 6.36 | Solvent Engineering Improves Efficiency of Lead-Free Tin-Based Hybrid Perovskite Solar Cells beyond 9%
0 | 0.25 | 0.75 | 0 | 0 | 0 | 0 | 0 | 0 | 0 | 1 | 0 | 0 | 0 | 0.1 | 0.2 | 0.8 | 0 | 2.7 | 100 | C60 | Pedot | Al | BCP | 9.06 | Solvent Engineering Improves Efficiency of Lead-Free Tin-Based Hybrid Perovskite Solar Cells beyond 9%
0 | 0.25 | 0.75 | 0 | 0 | 0 | 0 | 0 | 0 | 0 | 1 | 0 | 0 | 0 | 0.1 | 0.2 | 0.8 | 0 | 2.7 | 100 | C60 | Pedot | Al | BCP | 8.26 | Solvent Engineering Improves Efficiency of Lead-Free Tin-Based Hybrid Perovskite Solar Cells beyond 9%
0 | 0 | 1 | 0 | 0 | 0 | 0 | 0 | 0 | 0 | 1 | 0 | 0 | 0 | 0.15 | 0.8 | 0.2 | 0 | 2.7 | 100 | PCBM | Pedot | Al | BCP | 5.02 | Oriented Crystallization of Mixed-Cation Tin Halides for Highly Efficient and Stable Lead-Free Perovskite Solar Cells
0 | 0 | 0.85 | 0 | 0 | 0.15 | 0 | 0 | 0 | 0 | 1 | 0 | 0 | 0 | 0.15 | 0.8 | 0.2 | 0 | 2.7 | 100 | PCBM | Pedot | Al | BCP | 7.61 | Oriented Crystallization of Mixed-Cation Tin Halides for Highly Efficient and Stable Lead-Free Perovskite Solar Cells
0 | 0 | 0.75 | 0 | 0 | 0.25 | 0 | 0 | 0 | 0 | 1 | 0 | 0 | 0 | 0.15 | 0.8 | 0.2 | 0 | 2.7 | 100 | PCBM | Pedot | Al | BCP | 9.31 | Oriented Crystallization of Mixed-Cation Tin Halides for Highly Efficient and Stable Lead-Free Perovskite Solar Cells
0 | 0 | 0.5 | 0 | 0 | 0.5 | 0 | 0 | 0 | 0 | 1 | 0 | 0 | 0 | 0.15 | 0.8 | 0.2 | 0 | 2.7 | 100 | PCBM | Pedot | Al | BCP | 7.79 | Oriented Crystallization of Mixed-Cation Tin Halides for Highly Efficient and Stable Lead-Free Perovskite Solar Cells
0 | 0 | 0 | 0 | 0 | 1 | 0 | 0 | 0 | 0 | 1 | 0 | 0 | 0 | 0.15 | 0.8 | 0.2 | 0 | 2.7 | 100 | PCBM | Pedot | Al | BCP | 3.96 | Oriented Crystallization of Mixed-Cation Tin Halides for Highly Efficient and Stable Lead-Free Perovskite Solar Cells
0 | 0 | 0.75 | 0 | 0 | 0.25 | 0 | 0 | 0 | 0 | 1 | 0 | 0 | 0 | 0.1 | 0.8 | 0.2 | 0 | 2.7 | 100 | PCBM | Pedot | Ag | BCP | 6.46 | Enhanced efficiency and stability in Sn-based perovskite solar cells with secondary crystallization growth
0 | 0.23 | 0.68 | 0 | 0 | 0 | 0 | 0 | 0 | 0 | 0.9 | 0 | 0 | 0 | 0.09 | 0 | 1 | 0 | 2.7 | 100 | PCBM-C60 | Pedot | Ag | BCP | 8.1 | Sn(IV)-free tin perovskite films realized by in situ Sn(0) nanoparticle treatment of the precursor solution. Nat. Commun. 11(1), 3008 (2020)
0 | 0.23 | 0.68 | 0 | 0 | 0 | 0 | 0 | 0 | 0 | 0.9 | 0 | 0 | 0 | 0.09 | 0 | 1 | 0 | 2.7 | 100 | PCBM-C60 | Pedot | Ag | BCP | 6.6 | Sn(IV)-free tin perovskite films realized by in situ Sn(0) nanoparticle treatment of the precursor solution. Nat. Commun. 11(1), 3008 (2020)
0 | 1 | 0 | 0 | 0 | 0 | 0 | 0.75 | 0 | 0 | 0.25 | 0 | 0 | 0 | 0 | 1 | 0 | 0 | 2.4 | 100 | C60 | Pedot | Ag | ZrAcac | 2.8 | Controllable Crystallization of CH3NH3Sn0.25Pb0.75I3 Perovskites for Hysteresis-Free Solar Cells with Efficiency Reaching 15.2%
0 | 1 | 0 | 0 | 0 | 0 | 0 | 0.75 | 0 | 0 | 0.25 | 0 | 0 | 0 | 0 | 1 | 0 | 0 | 2.4 | 100 | C60 | Pedot | Ag | ZrAcac | 2.16 | Controllable Crystallization of CH3NH3Sn0.25Pb0.75I3 Perovskites for Hysteresis-Free Solar Cells with Efficiency Reaching 15.2%
0 | 1 | 0 | 0 | 0 | 0 | 0 | 0.75 | 0 | 0 | 0.25 | 0 | 0 | 0 | 0 | 0.75 | 0.25 | 0 | 2.4 | 100 | C60 | Pedot | Ag | ZrAcac | 10.03 | Controllable Crystallization of CH3NH3Sn0.25Pb0.75I3 Perovskites for Hysteresis-Free Solar Cells with Efficiency Reaching 15.2%
0 | 1 | 0 | 0 | 0 | 0 | 0 | 0.75 | 0 | 0 | 0.25 | 0 | 0 | 0 | 0 | 0.75 | 0.25 | 0 | 2.4 | 100 | C60 | Pedot | Ag | ZrAcac | 9.51 | Controllable Crystallization of CH3NH3Sn0.25Pb0.75I3 Perovskites for Hysteresis-Free Solar Cells with Efficiency Reaching 15.2%
0 | 1 | 0 | 0 | 0 | 0 | 0 | 0.75 | 0 | 0 | 0.25 | 0 | 0 | 0 | 0 | 0.5 | 0.5 | 0 | 2.4 | 100 | C60 | Pedot | Ag | ZrAcac | 11.7 | Controllable Crystallization of CH3NH3Sn0.25Pb0.75I3 Perovskites for Hysteresis-Free Solar Cells with Efficiency Reaching 15.2%
0 | 1 | 0 | 0 | 0 | 0 | 0 | 0.75 | 0 | 0 | 0.25 | 0 | 0 | 0 | 0 | 0.5 | 0.5 | 0 | 2.4 | 100 | C60 | Pedot | Ag | ZrAcac | 10.7 | Controllable Crystallization of CH3NH3Sn0.25Pb0.75I3 Perovskites for Hysteresis-Free Solar Cells with Efficiency Reaching 15.2%
0 | 1 | 0 | 0 | 0 | 0 | 0 | 0.75 | 0 | 0 | 0.25 | 0 | 0 | 0 | 0 | 0.25 | 0.75 | 0 | 2.4 | 100 | C60 | Pedot | Ag | ZrAcac | 10.6 | Controllable Crystallization of CH3NH3Sn0.25Pb0.75I3 Perovskites for Hysteresis-Free Solar Cells with Efficiency Reaching 15.2%
0 | 1 | 0 | 0 | 0 | 0 | 0 | 0.75 | 0 | 0 | 0.25 | 0 | 0 | 0 | 0 | 0.25 | 0.75 | 0 | 2.4 | 100 | C60 | Pedot | Ag | ZrAcac | 10.21 | Controllable Crystallization of CH3NH3Sn0.25Pb0.75I3 Perovskites for Hysteresis-Free Solar Cells with Efficiency Reaching 15.2%
0 | 1 | 0 | 0 | 0 | 0 | 0 | 0.75 | 0 | 0 | 0.25 | 0 | 0 | 0 | 0 | 0.5 | 0.5 | 0 | 2.4 | 100 | PCBM-C60 | Pedot | Ag | ZrAcac | 14.1 | Controllable Crystallization of CH3NH3Sn0.25Pb0.75I3 Perovskites for Hysteresis-Free Solar Cells with Efficiency Reaching 15.2%
0 | 1 | 0 | 0 | 0 | 0 | 0 | 0.75 | 0 | 0 | 0.25 | 0 | 0 | 0 | 0 | 0.5 | 0.5 | 0 | 2.4 | 100 | PCBM | Pedot | Ag | ZrAcac | 13.5 | Controllable Crystallization of CH3NH3Sn0.25Pb0.75I3 Perovskites for Hysteresis-Free Solar Cells with Efficiency Reaching 15.2%
0 | 1 | 0 | 0 | 0 | 0 | 0 | 0.75 | 0 | 0 | 0.25 | 0 | 0 | 0 | 0 | 0.5 | 0.5 | 0 | 2.4 | 100 | PCBM | Pedot | Ag | ZrAcac | 11 | Controllable Crystallization of CH3NH3Sn0.25Pb0.75I3 Perovskites for Hysteresis-Free Solar Cells with Efficiency Reaching 15.2%
0 | 1 | 0 | 0 | 0 | 0 | 0 | 0.75 | 0 | 0 | 0.25 | 0 | 0 | 0 | 0 | 0.5 | 0.5 | 0 | 2.4 | 100 | PCBM-C60 | Pedot | Ag | ZrAcac | 14.32 | Controllable Crystallization of CH3NH3Sn0.25Pb0.75I3 Perovskites for Hysteresis-Free Solar Cells with Efficiency Reaching 15.2%
0 | 1 | 0 | 0 | 0 | 0 | 0 | 0.75 | 0 | 0 | 0.25 | 0 | 0 | 0 | 0 | 0.8 | 0.2 | 0 | 4.3 | 110 | PCBM | Pedot | Ag | BCP | 12.5 | C60 additive-assisted crystallization in CH3NH3Pb0.75Sn0.25I3 perovskite solar cells with high stability and efficiency†
2 | 1 | 0 | 0 | 0 | 0 | 0 | 0.75 | 0 | 0 | 0.25 | 0 | 0 | 0 | 0 | 0.8 | 0.2 | 0 | 4.3 | 110 | PCBM | Pedot | Ag | BCP | 12.6 | C60 additive-assisted crystallization in CH3NH3Pb0.75Sn0.25I3 perovskite solar cells with high stability and efficiency†
4 | 1 | 0 | 0 | 0 | 0 | 0 | 0.75 | 0 | 0 | 0.25 | 0 | 0 | 0 | 0 | 0.8 | 0.2 | 0 | 4.3 | 110 | PCBM | Pedot | Ag | BCP | 13.7 | C60 additive-assisted crystallization in CH3NH3Pb0.75Sn0.25I3 perovskite solar cells with high stability and efficiency†
5 | 1 | 0 | 0 | 0 | 0 | 0 | 0.75 | 0 | 0 | 0.25 | 0 | 0 | 0 | 0 | 0.8 | 0.2 | 0 | 4.3 | 110 | PCBM | Pedot | Ag | BCP | 11.4 | C60 additive-assisted crystallization in CH3NH3Pb0.75Sn0.25I3 perovskite solar cells with high stability and efficiency†
7 | 1 | 0 | 0 | 0 | 0 | 0 | 0.75 | 0 | 0 | 0.25 | 0 | 0 | 0 | 0 | 0.8 | 0.2 | 0 | 4.3 | 110 | PCBM | Pedot | Ag | BCP | 10.7 | C60 additive-assisted crystallization in CH3NH3Pb0.75Sn0.25I3 perovskite solar cells with high stability and efficiency†
0 | 0.36 | 0.72 | 0 | 0 | 0.06 | 0 | 0.36 | 0.06 | 0 | 0.72 | 0 | 0 | 0 | 0 | 0.8 | 0.2 | 0 | 2.4 | 100 | C60 | Pedot | Ag | BCP | 4 | New Tin(II) Fluoride Derivative as a Precursor for Enhancing the Efficiency of Inverted Planar Tin/Lead Perovskite Solar Cells
0 | 0.36 | 0.72 | 0 | 0 | 0.06 | 0 | 0.36 | 0.06 | 0 | 0.72 | 0 | 0 | 0 | 0.036 | 0.79 | 0.21 | 0 | 2.4 | 100 | C60 | Pedot | Ag | BCP | 9.89 | New Tin(II) Fluoride Derivative as a Precursor for Enhancing the Efficiency of Inverted Planar Tin/Lead Perovskite Solar Cells
0 | 0.36 | 0.72 | 0 | 0 | 0.06 | 0 | 0.36 | 0.06 | 0 | 0.72 | 0 | 0 | 0 | 0.072 | 0.78 | 0.22 | 0 | 2.4 | 100 | C60 | Pedot | Ag | BCP | 12.36 | New Tin(II) Fluoride Derivative as a Precursor for Enhancing the Efficiency of Inverted Planar Tin/Lead Perovskite Solar Cells
0 | 0.36 | 0.72 | 0 | 0 | 0.06 | 0 | 0.36 | 0.06 | 0 | 0.72 | 0 | 0 | 0 | 0.18 | 0.75 | 0.25 | 0 | 2.4 | 100 | C60 | Pedot | Ag | BCP | 10.25 | New Tin(II) Fluoride Derivative as a Precursor for Enhancing the Efficiency of Inverted Planar Tin/Lead Perovskite Solar Cells
0 | 0.57 | 0.6 | 0 | 0 | 0 | 0 | 0.57 | 0 | 0 | 0.6 | 0 | 0 | 0.02 | 0.06 | 0.8 | 0.2 | 0 | 2.8 | 100 | C60 | Pedot | Ag | BCP | 14.39 | Fabrication of Efficient Low-Bandgap Perovskite Solar Cells by Combining Formamidinium Tin Iodide with Methylammonium Lead Iodide
0 | 0.6 | 0.6 | 0 | 0 | 0 | 0 | 0.6 | 0 | 0 | 0.6 | 0 | 0 | 0.02 | 0.06 | 0.85 | 0.15 | 0 | 2.4 | 100 | PCBM-C60 | Pedot | Ag | BCP | 17.69 | Strain Relaxation and Light Management in Tin–Lead Perovskite Solar Cells to Achieve High Efficiencies
0 | 0.6 | 0.585 | 0.015 | 0 | 0 | 0 | 0.6 | 0 | 0 | 0.6 | 0 | 0 | 0.02 | 0.06 | 0.85 | 0.15 | 0 | 2.4 | 100 | PCBM-C60 | Pedot | Ag | BCP | 18.45 | Strain Relaxation and Light Management in Tin–Lead Perovskite Solar Cells to Achieve High Efficiencies
0 | 0.6 | 0.57 | 0.03 | 0 | 0 | 0 | 0.6 | 0 | 0 | 0.6 | 0 | 0 | 0.02 | 0.06 | 0.85 | 0.15 | 0 | 2.4 | 100 | PCBM-C60 | Pedot | Ag | BCP | 18.92 | Strain Relaxation and Light Management in Tin–Lead Perovskite Solar Cells to Achieve High Efficiencies
0 | 0.6 | 0.54 | 0.06 | 0 | 0 | 0 | 0.6 | 0 | 0 | 0.6 | 0 | 0 | 0.02 | 0.06 | 0.85 | 0.15 | 0 | 2.4 | 100 | PCBM-C60 | Pedot | Ag | BCP | 17.29 | Strain Relaxation and Light Management in Tin–Lead Perovskite Solar Cells to Achieve High Efficiencies
0 | 0 | 1 | 0.2 | 0 | 0 | 0 | 1.2 | 0 | 0 | 0 | 0 | 0 | 0.072 | 0 | 0.8 | 0.2 | 0 | 3.1 | 120 | PCBM | Ptaa | Ag | BCP | 16.4 | Metal composition influences optoelectronic quality in mixed-metal lead–tin triiodide perovskite solar absorbers†
0 | 0 | 1 | 0.2 | 0 | 0 | 0 | 1.2 | 0 | 0 | 0 | 0 | 0 | 0.072 | 0 | 0.8 | 0.2 | 0 | 3.1 | 120 | PCBM | Ptaa | Ag | BCP | 15.2 | Metal composition influences optoelectronic quality in mixed-metal lead–tin triiodide perovskite solar absorbers†
0 | 0 | 1 | 0.2 | 0 | 0 | 0 | 1.1988 | 0 | 0 | 0.0012 | 0 | 0 | 0.0719 | 0.00012 | 0.8 | 0.2 | 0 | 3.1 | 120 | PCBM | Ptaa | Ag | BCP | 15.4 | Metal composition influences optoelectronic quality in mixed-metal lead–tin triiodide perovskite solar absorbers†
0 | 0 | 1 | 0.2 | 0 | 0 | 0 | 1.1988 | 0 | 0 | 0.0012 | 0 | 0 | 0.0719 | 0.00012 | 0.8 | 0.2 | 0 | 3.1 | 120 | PCBM | Ptaa | Ag | BCP | 12.8 | Metal composition influences optoelectronic quality in mixed-metal lead–tin triiodide perovskite solar absorbers†
0 | 0 | 1 | 0.2 | 0 | 0 | 0 | 1.194 | 0 | 0 | 0.006 | 0 | 0 | 0.0716 | 0.0006 | 0.8 | 0.2 | 0 | 3.1 | 120 | PCBM | Ptaa | Ag | BCP | 8.2 | Metal composition influences optoelectronic quality in mixed-metal lead–tin triiodide perovskite solar absorbers†
0 | 0 | 1 | 0.2 | 0 | 0 | 0 | 1.194 | 0 | 0 | 0.006 | 0 | 0 | 0.0716 | 0.0006 | 0.8 | 0.2 | 0 | 3.1 | 120 | PCBM | Ptaa | Ag | BCP | 6.7 | Metal composition influences optoelectronic quality in mixed-metal lead–tin triiodide perovskite solar absorbers†
0 | 0 | 1 | 0.2 | 0 | 0 | 0 | 1.188 | 0 | 0 | 0.012 | 0 | 0 | 0.0712 | 0.0012 | 0.8 | 0.2 | 0 | 3.1 | 120 | PCBM | Ptaa | Ag | BCP | 9.2 | Metal composition influences optoelectronic quality in mixed-metal lead–tin triiodide perovskite solar absorbers†
0 | 0 | 1 | 0.2 | 0 | 0 | 0 | 1.188 | 0 | 0 | 0.012 | 0 | 0 | 0.0712 | 0.0012 | 0.8 | 0.2 | 0 | 3.1 | 120 | PCBM | Ptaa | Ag | BCP | 7.1 | Metal composition influences optoelectronic quality in mixed-metal lead–tin triiodide perovskite solar absorbers†
0 | 0 | 1 | 0.2 | 0 | 0 | 0 | 1.176 | 0 | 0 | 0.024 | 0 | 0 | 0.0705 | 0.0024 | 0.8 | 0.2 | 0 | 3.1 | 120 | PCBM | Ptaa | Ag | BCP | 7.5 | Metal composition influences optoelectronic quality in mixed-metal lead–tin triiodide perovskite solar absorbers†
0 | 0 | 1 | 0.2 | 0 | 0 | 0 | 1.176 | 0 | 0 | 0.024 | 0 | 0 | 0.0705 | 0.0024 | 0.8 | 0.2 | 0 | 3.1 | 120 | PCBM | Ptaa | Ag | BCP | 6.4 | Metal composition influences optoelectronic quality in mixed-metal lead–tin triiodide perovskite solar absorbers†
0 | 0 | 1 | 0.2 | 0 | 0 | 0 | 1.14 | 0 | 0 | 0.06 | 0 | 0 | 0.0684 | 0.006 | 0.8 | 0.2 | 0 | 3.1 | 120 | PCBM | Ptaa | Ag | BCP | 5.6 | Metal composition influences optoelectronic quality in mixed-metal lead–tin triiodide perovskite solar absorbers†
0 | 0 | 1 | 0.2 | 0 | 0 | 0 | 1.14 | 0 | 0 | 0.06 | 0 | 0 | 0.0684 | 0.006 | 0.8 | 0.2 | 0 | 3.1 | 120 | PCBM | Ptaa | Ag | BCP | 4.2 | Metal composition influences optoelectronic quality in mixed-metal lead–tin triiodide perovskite solar absorbers†
0 | 0 | 1 | 0.2 | 0 | 0 | 0 | 1.08 | 0 | 0 | 0.12 | 0 | 0 | 0.0648 | 0.012 | 0.8 | 0.2 | 0 | 3.1 | 120 | PCBM | Ptaa | Ag | BCP | 8.7 | Metal composition influences optoelectronic quality in mixed-metal lead–tin triiodide perovskite solar absorbers†
0 | 0 | 1 | 0.2 | 0 | 0 | 0 | 1.08 | 0 | 0 | 0.12 | 0 | 0 | 0.0648 | 0.012 | 0.8 | 0.2 | 0 | 3.1 | 120 | PCBM | Ptaa | Ag | BCP | 8 | Metal composition influences optoelectronic quality in mixed-metal lead–tin triiodide perovskite solar absorbers†
0 | 0 | 1 | 0.2 | 0 | 0 | 0 | 0.96 | 0 | 0 | 0.24 | 0 | 0 | 0.0576 | 0.024 | 0.8 | 0.2 | 0 | 3.1 | 120 | PCBM | Ptaa | Ag | BCP | 10.2 | Metal composition influences optoelectronic quality in mixed-metal lead–tin triiodide perovskite solar absorbers†
0 | 0 | 1 | 0.2 | 0 | 0 | 0 | 0.96 | 0 | 0 | 0.24 | 0 | 0 | 0.0576 | 0.024 | 0.8 | 0.2 | 0 | 3.1 | 120 | PCBM | Ptaa | Ag | BCP | 7.2 | Metal composition influences optoelectronic quality in mixed-metal lead–tin triiodide perovskite solar absorbers†
0 | 0 | 1 | 0.2 | 0 | 0 | 0 | 0.84 | 0 | 0 | 0.36 | 0 | 0 | 0.0504 | 0.036 | 0.8 | 0.2 | 0 | 3.1 | 120 | PCBM | Ptaa | Ag | BCP | 14 | Metal composition influences optoelectronic quality in mixed-metal lead–tin triiodide perovskite solar absorbers†
0 | 0 | 1 | 0.2 | 0 | 0 | 0 | 0.84 | 0 | 0 | 0.36 | 0 | 0 | 0.0504 | 0.036 | 0.8 | 0.2 | 0 | 3.1 | 120 | PCBM | Ptaa | Ag | BCP | 13 | Metal composition influences optoelectronic quality in mixed-metal lead–tin triiodide perovskite solar absorbers†
0 | 0 | 1 | 0.2 | 0 | 0 | 0 | 0.72 | 0 | 0 | 0.48 | 0 | 0 | 0.0432 | 0.048 | 0.8 | 0.2 | 0 | 3.1 | 120 | PCBM | Ptaa | Ag | BCP | 13 | Metal composition influences optoelectronic quality in mixed-metal lead–tin triiodide perovskite solar absorbers†
0 | 0 | 1 | 0.2 | 0 | 0 | 0 | 0.72 | 0 | 0 | 0.48 | 0 | 0 | 0.0432 | 0.048 | 0.8 | 0.2 | 0 | 3.1 | 120 | PCBM | Ptaa | Ag | BCP | 12.2 | Metal composition influences optoelectronic quality in mixed-metal lead–tin triiodide perovskite solar absorbers†
0 | 0 | 1 | 0.2 | 0 | 0 | 0 | 0.6 | 0 | 0 | 0.6 | 0 | 0 | 0.036 | 0.06 | 0.8 | 0.2 | 0 | 3.1 | 120 | PCBM | Ptaa | Ag | BCP | 14.9 | Metal composition influences optoelectronic quality in mixed-metal lead–tin triiodide perovskite solar absorbers†
0 | 0 | 1 | 0.2 | 0 | 0 | 0 | 0.6 | 0 | 0 | 0.6 | 0 | 0 | 0.036 | 0.06 | 0.8 | 0.2 | 0 | 3.1 | 120 | PCBM | Ptaa | Ag | BCP | 12.9 | Metal composition influences optoelectronic quality in mixed-metal lead–tin triiodide perovskite solar absorbers†
0 | 0 | 1 | 0.2 | 0 | 0 | 0 | 0.48 | 0 | 0 | 0.72 | 0 | 0 | 0.0288 | 0.072 | 0.8 | 0.2 | 0 | 3.1 | 120 | PCBM | Ptaa | Ag | BCP | 10.9 | Metal composition influences optoelectronic quality in mixed-metal lead–tin triiodide perovskite solar absorbers†
0 | 0 | 1 | 0.2 | 0 | 0 | 0 | 0.48 | 0 | 0 | 0.72 | 0 | 0 | 0.0288 | 0.072 | 0.8 | 0.2 | 0 | 3.1 | 120 | PCBM | Ptaa | Ag | BCP | 8.7 | Metal composition influences optoelectronic quality in mixed-metal lead–tin triiodide perovskite solar absorbers†
0 | 0 | 1 | 0.2 | 0 | 0 | 0 | 0.36 | 0 | 0 | 0.84 | 0 | 0 | 0.022 | 0.084 | 0.8 | 0.2 | 0 | 3.1 | 120 | PCBM | Ptaa | Ag | BCP | 9.9 | Metal composition influences optoelectronic quality in mixed-metal lead–tin triiodide perovskite solar absorbers†
0 | 0 | 1 | 0.2 | 0 | 0 | 0 | 0.36 | 0 | 0 | 0.84 | 0 | 0 | 0.022 | 0.084 | 0.8 | 0.2 | 0 | 3.1 | 120 | PCBM | Ptaa | Ag | BCP | 8.5 | Metal composition influences optoelectronic quality in mixed-metal lead–tin triiodide perovskite solar absorbers†
0 | 0 | 1 | 0.2 | 0 | 0 | 0 | 1.2 | 0 | 0 | 0 | 0 | 0 | 0 | 0 | 0.8 | 0.2 | 0 | 3.1 | 120 | PCBM | Ptaa | Ag | BCP | 18.2 | Metal composition influences optoelectronic quality in mixed-metal lead–tin triiodide perovskite solar absorbers†
0 | 0 | 1 | 0.2 | 0 | 0 | 0 | 1.2 | 0 | 0 | 0 | 0 | 0 | 0 | 0 | 0.8 | 0.2 | 0 | 3.1 | 120 | PCBM | Ptaa | Ag | BCP | 16 | Metal composition influences optoelectronic quality in mixed-metal lead–tin triiodide perovskite solar absorbers†
0 | 0 | 1 | 0.2 | 0 | 0 | 0 | 1.1988 | 0 | 0 | 0.0012 | 0 | 0 | 0 | 0.00012 | 0.8 | 0.2 | 0 | 3.1 | 120 | PCBM | Ptaa | Ag | BCP | 6 | Metal composition influences optoelectronic quality in mixed-metal lead–tin triiodide perovskite solar absorbers†
0 | 0 | 1 | 0.2 | 0 | 0 | 0 | 1.1988 | 0 | 0 | 0.0012 | 0 | 0 | 0 | 0.00012 | 0.8 | 0.2 | 0 | 3.1 | 120 | PCBM | Ptaa | Ag | BCP | 3.2 | Metal composition influences optoelectronic quality in mixed-metal lead–tin triiodide perovskite solar absorbers†
0 | 0 | 1 | 0.2 | 0 | 0 | 0 | 1.194 | 0 | 0 | 0.006 | 0 | 0 | 0 | 0.0006 | 0.8 | 0.2 | 0 | 3.1 | 120 | PCBM | Ptaa | Ag | BCP | 7.8 | Metal composition influences optoelectronic quality in mixed-metal lead–tin triiodide perovskite solar absorbers†
0 | 0 | 1 | 0.2 | 0 | 0 | 0 | 1.194 | 0 | 0 | 0.006 | 0 | 0 | 0 | 0.0006 | 0.8 | 0.2 | 0 | 3.1 | 120 | PCBM | Ptaa | Ag | BCP | 6.2 | Metal composition influences optoelectronic quality in mixed-metal lead–tin triiodide perovskite solar absorbers†
0 | 0 | 1 | 0.2 | 0 | 0 | 0 | 1.188 | 0 | 0 | 0.012 | 0 | 0 | 0 | 0.0012 | 0.8 | 0.2 | 0 | 3.1 | 120 | PCBM | Ptaa | Ag | BCP | 8.4 | Metal composition influences optoelectronic quality in mixed-metal lead–tin triiodide perovskite solar absorbers†
0 | 0 | 1 | 0.2 | 0 | 0 | 0 | 1.188 | 0 | 0 | 0.012 | 0 | 0 | 0 | 0.0012 | 0.8 | 0.2 | 0 | 3.1 | 120 | PCBM | Ptaa | Ag | BCP | 6.1 | Metal composition influences optoelectronic quality in mixed-metal lead–tin triiodide perovskite solar absorbers†
0 | 0 | 1 | 0.2 | 0 | 0 | 0 | 1.176 | 0 | 0 | 0.024 | 0 | 0 | 0 | 0.0024 | 0.8 | 0.2 | 0 | 3.1 | 120 | PCBM | Ptaa | Ag | BCP | 8.9 | Metal composition influences optoelectronic quality in mixed-metal lead–tin triiodide perovskite solar absorbers†
0 | 0 | 1 | 0.2 | 0 | 0 | 0 | 1.176 | 0 | 0 | 0.024 | 0 | 0 | 0 | 0.0024 | 0.8 | 0.2 | 0 | 3.1 | 120 | PCBM | Ptaa | Ag | BCP | 6.6 | Metal composition influences optoelectronic quality in mixed-metal lead–tin triiodide perovskite solar absorbers†
0 | 0 | 1 | 0.2 | 0 | 0 | 0 | 1.14 | 0 | 0 | 0.06 | 0 | 0 | 0 | 0.006 | 0.8 | 0.2 | 0 | 3.1 | 120 | PCBM | Ptaa | Ag | BCP | 10.5 | Metal composition influences optoelectronic quality in mixed-metal lead–tin triiodide perovskite solar absorbers†
0 | 0 | 1 | 0.2 | 0 | 0 | 0 | 1.14 | 0 | 0 | 0.06 | 0 | 0 | 0 | 0.006 | 0.8 | 0.2 | 0 | 3.1 | 120 | PCBM | Ptaa | Ag | BCP | 7.9 | Metal composition influences optoelectronic quality in mixed-metal lead–tin triiodide perovskite solar absorbers†
0 | 0 | 1 | 0.2 | 0 | 0 | 0 | 1.08 | 0 | 0 | 0.12 | 0 | 0 | 0 | 0.012 | 0.8 | 0.2 | 0 | 3.1 | 120 | PCBM | Ptaa | Ag | BCP | 11.1 | Metal composition influences optoelectronic quality in mixed-metal lead–tin triiodide perovskite solar absorbers†
0 | 0 | 1 | 0.2 | 0 | 0 | 0 | 1.08 | 0 | 0 | 0.12 | 0 | 0 | 0 | 0.012 | 0.8 | 0.2 | 0 | 3.1 | 120 | PCBM | Ptaa | Ag | BCP | 9.4 | Metal composition influences optoelectronic quality in mixed-metal lead–tin triiodide perovskite solar absorbers†
0 | 0 | 1 | 0.2 | 0 | 0 | 0 | 0.96 | 0 | 0 | 0.24 | 0 | 0 | 0 | 0.024 | 0.8 | 0.2 | 0 | 3.1 | 120 | PCBM | Ptaa | Ag | BCP | 7.4 | Metal composition influences optoelectronic quality in mixed-metal lead–tin triiodide perovskite solar absorbers†
0 | 0 | 1 | 0.2 | 0 | 0 | 0 | 0.84 | 0 | 0 | 0.36 | 0 | 0 | 0 | 0.036 | 0.8 | 0.2 | 0 | 3.1 | 120 | PCBM | Ptaa | Ag | BCP | 12.8 | Metal composition influences optoelectronic quality in mixed-metal lead–tin triiodide perovskite solar absorbers†
0 | 0 | 1 | 0.2 | 0 | 0 | 0 | 0.72 | 0 | 0 | 0.48 | 0 | 0 | 0 | 0.048 | 0.8 | 0.2 | 0 | 3.1 | 120 | PCBM | Ptaa | Ag | BCP | 11.7 | Metal composition influences optoelectronic quality in mixed-metal lead–tin triiodide perovskite solar absorbers†
0 | 0 | 1 | 0.2 | 0 | 0 | 0 | 0.6 | 0 | 0 | 0.6 | 0 | 0 | 0 | 0.06 | 0.8 | 0.2 | 0 | 3.1 | 120 | PCBM | Ptaa | Ag | BCP | 11.4 | Metal composition influences optoelectronic quality in mixed-metal lead–tin triiodide perovskite solar absorbers†
0 | 0 | 1 | 0.2 | 0 | 0 | 0 | 0.48 | 0 | 0 | 0.72 | 0 | 0 | 0 | 0.072 | 0.8 | 0.2 | 0 | 3.1 | 120 | PCBM | Ptaa | Ag | BCP | 13.4 | Metal composition influences optoelectronic quality in mixed-metal lead–tin triiodide perovskite solar absorbers†
0 | 0 | 1 | 0.2 | 0 | 0 | 0 | 0.36 | 0 | 0 | 0.84 | 0 | 0 | 0 | 0.084 | 0.8 | 0.2 | 0 | 3.1 | 120 | PCBM | Ptaa | Ag | BCP | 12.5 | Metal composition influences optoelectronic quality in mixed-metal lead–tin triiodide perovskite solar absorbers†
0 | 0 | 1 | 0.2 | 0 | 0 | 0 | 0.84 | 0 | 0 | 0.36 | 0 | 0 | 0.042 | 0.036 | 0.8 | 0.2 | 0 | 3.1 | 120 | PCBM | Ptaa | Ag | BCP | 17.6 | Metal composition influences optoelectronic quality in mixed-metal lead–tin triiodide perovskite solar absorbers†
0 | 0 | 1 | 0.2 | 0 | 0 | 0 | 0.84 | 0 | 0 | 0.36 | 0 | 0 | 0.042 | 0.036 | 0.8 | 0.2 | 0 | 3.1 | 120 | PCBM | Ptaa | Ag | BCP | 16 | Metal composition influences optoelectronic quality in mixed-metal lead–tin triiodide perovskite solar absorbers†
0 | 0 | 1 | 0.2 | 0 | 0 | 0 | 0.6 | 0 | 0 | 0.6 | 0 | 0 | 0.036 | 0.12 | 0.8 | 0.2 | 0 | 3.1 | 120 | PCBM | Ptaa | Ag | BCP | 18.1 | Metal composition influences optoelectronic quality in mixed-metal lead–tin triiodide perovskite solar absorbers†
0 | 0 | 1 | 0.2 | 0 | 0 | 0 | 0.6 | 0 | 0 | 0.6 | 0 | 0 | 0.036 | 0.12 | 0.8 | 0.2 | 0 | 3.1 | 120 | PCBM | Ptaa | Ag | BCP | 16.5 | Metal composition influences optoelectronic quality in mixed-metal lead–tin triiodide perovskite solar absorbers†
0 | 0.57 | 0.6 | 0 | 0 | 0 | 0 | 0.57 | 0 | 0 | 0.6 | 0 | 0 | 0.02 | 0.06 | 0.85 | 0.15 | 0 | 2.8 | 100 | C60 | Pedot | Ag | BCP | 15.7 | Low-bandgap mixed tin–lead iodide perovskite absorbers with long carrier lifetimes for all-perovskite tandem solar cells
0 | 0.648 | 0.72 | 0 | 0 | 0 | 0 | 0.648 | 0 | 0 | 0.72 | 0 | 0 | 0.02 | 0.072 | 0.85 | 0.15 | 0 | 2.8 | 100 | C60 | Pedot | Ag | BCP | 17.2 | Low-bandgap mixed tin–lead iodide perovskite absorbers with long carrier lifetimes for all-perovskite tandem solar cells
0 | 1.14 | 1.2 | 0 | 0 | 0 | 0 | 1.14 | 0 | 0 | 1.2 | 0 | 0 | 0.02 | 0.12 | 0.85 | 0.15 | 0 | 2.8 | 100 | C60 | Pedot | Ag | BCP | 16.8 | Low-bandgap mixed tin–lead iodide perovskite absorbers with long carrier lifetimes for all-perovskite tandem solar cells
0 | 1 | 0 | 0 | 0 | 0 | 0 | 1 | 0 | 0 | 0 | 0 | 0 | 0 | 0 | 1 | 0 | 0 | 2.7 | 100 | PCBM | Pedot | Al | no | 14.4 | High Open-Circuit Voltages in Tin-Rich Low-Bandgap Perovskite-Based Planar Heterojunction Photovoltaics
0 | 1 | 0 | 0 | 0 | 0 | 0 | 0.8 | 0 | 0 | 0.2 | 0 | 0 | 0 | 0 | 1 | 0 | 0 | 2.7 | 100 | PCBM | Pedot | Al | no | 5.9 | High Open-Circuit Voltages in Tin-Rich Low-Bandgap Perovskite-Based Planar Heterojunction Photovoltaics
0 | 1 | 0 | 0 | 0 | 0 | 0 | 0.6 | 0 | 0 | 0.4 | 0 | 0 | 0 | 0 | 1 | 0 | 0 | 2.7 | 100 | PCBM | Pedot | Al | no | 8.2 | High Open-Circuit Voltages in Tin-Rich Low-Bandgap Perovskite-Based Planar Heterojunction Photovoltaics
0 | 1 | 0 | 0 | 0 | 0 | 0 | 0.4 | 0 | 0 | 0.6 | 0 | 0 | 0 | 0 | 1 | 0 | 0 | 2.7 | 100 | PCBM | Pedot | Al | no | 10 | High Open-Circuit Voltages in Tin-Rich Low-Bandgap Perovskite-Based Planar Heterojunction Photovoltaics
0 | 1 | 0 | 0 | 0 | 0 | 0 | 0.2 | 0 | 0 | 0.8 | 0 | 0 | 0 | 0 | 1 | 0 | 0 | 2.7 | 100 | PCBM | Pedot | Al | no | 7.6 | High Open-Circuit Voltages in Tin-Rich Low-Bandgap Perovskite-Based Planar Heterojunction Photovoltaics
0 | 0.2 | 1 | 0.063 | 0 | 0 | 0 | 0.65 | 0 | 0 | 0.6 | 0 | 0 | 0 | 0.12 | 0.8 | 0.2 | 0 | 2.4 | 70 | PCBM-ZnO | Pedot | Ag | no | 11.62 | Tin(iv) dopant removal through anti-solvent engineering enabling tin based perovskite solar cells with high charge carrier mobilities†
0 | 0.2 | 1 | 0.063 | 0 | 0 | 0 | 0.65 | 0 | 0 | 0.6 | 0 | 0 | 0 | 0.12 | 0.8 | 0.2 | 0 | 2.4 | 70 | PCBM-ZnO | Pedot | Ag | no | 10.54 | Tin(iv) dopant removal through anti-solvent engineering enabling tin based perovskite solar cells with high charge carrier mobilities†
0 | 0.2 | 1 | 0.063 | 0 | 0 | 0 | 0.65 | 0 | 0 | 0.6 | 0 | 0 | 0 | 0.12 | 0.8 | 0.2 | 0 | 2.7 | 70 | PCBM-ZnO | Pedot | Ag | no | 6.98 | Tin(iv) dopant removal through anti-solvent engineering enabling tin based perovskite solar cells with high charge carrier mobilities†
0 | 0.2 | 1 | 0.063 | 0 | 0 | 0 | 0.65 | 0 | 0 | 0.6 | 0 | 0 | 0 | 0.12 | 0.8 | 0.2 | 0 | 2.7 | 70 | PCBM-ZnO | Pedot | Ag | no | 6.55 | Tin(iv) dopant removal through anti-solvent engineering enabling tin based perovskite solar cells with high charge carrier mobilities†
0 | 0.2 | 1 | 0.063 | 0 | 0 | 0 | 0.65 | 0 | 0 | 0.6 | 0 | 0 | 0 | 0.12 | 0.8 | 0.2 | 0 | 3.1 | 70 | PCBM-ZnO | Pedot | Ag | no | 6.38 | Tin(iv) dopant removal through anti-solvent engineering enabling tin based perovskite solar cells with high charge carrier mobilities†
0 | 0.2 | 1 | 0.063 | 0 | 0 | 0 | 0.65 | 0 | 0 | 0.6 | 0 | 0 | 0 | 0.12 | 0.8 | 0.2 | 0 | 3.1 | 70 | PCBM-ZnO | Pedot | Ag | no | 5.82 | Tin(iv) dopant removal through anti-solvent engineering enabling tin based perovskite solar cells with high charge carrier mobilities†
0 | 0 | 1 | 0 | 0 | 0 | 0 | 0.5 | 0 | 0 | 0.5 | 0 | 0 | 0 | 0.05 | 0.8 | 0.2 | 0 | 2.8 | 100 | C60 | Pedot | Al | BCP | 9.06 | Enhancing the Performance of the Half Tin and Half Lead Perovskite Solar Cells by Suppression of the Bulk and Interfacial Charge Recombination
0 | 1 | 0 | 0 | 0 | 0 | 0 | 0.22 | 0.3 | 0 | 0.5 | 0 | 0 | 0 | 0.05 | 0.7 | 0.3 | 0 | 2.4 | 100 | ICBA | Pedot | Ag | BCP | 14.71 | Ideal Bandgap Organic–Inorganic Hybrid Perovskite Solar Cells
0 | 1.2 | 0 | 0 | 0 | 0 | 0 | 0.264 | 0.36 | 0 | 0.6 | 0 | 0 | 0 | 0.06 | 0.7 | 0.3 | 0 | 2.4 | 100 | ICBA | Pedot | Ag | BCP | 15.45 | Ideal Bandgap Organic–Inorganic Hybrid Perovskite Solar Cells
0 | 1.6 | 0 | 0 | 0 | 0 | 0 | 0.352 | 0.48 | 0 | 0.8 | 0 | 0 | 0 | 0.08 | 0.7 | 0.3 | 0 | 2.4 | 100 | ICBA | Pedot | Ag | BCP | 16.68 | Ideal Bandgap Organic–Inorganic Hybrid Perovskite Solar Cells
0 | 0 | 1 | 0 | 0 | 0 | 0 | 0.5 | 0 | 0 | 0.5 | 0 | 0 | 0 | 0.2 | 0.65 | 0.35 | 0 | 3.1 | 70 | C60 | Pedot | Ag | BCP | 10.2 | Perovskite-perovskite tandem photovoltaics with optimized band gaps
0 | 0.9 | 0 | 0.1 | 0 | 0 | 0 | 1 | 0 | 0 | 0 | 0 | 0 | 0 | 0 | 0 | 0.3 | 0.7 | 2.4 | 100 | PCBM-C60 | Pedot | Ag | no | 13.81 | Improved efficiency and stability of Pb–Sn binary perovskite solar cells by Cs substitution†
0 | 0.9 | 0 | 0.1 | 0 | 0 | 0 | 0.75 | 0 | 0 | 0.25 | 0 | 0 | 0 | 0 | 0 | 0.3 | 0.7 | 2.4 | 100 | PCBM-C60 | Pedot | Ag | no | 14.55 | Improved efficiency and stability of Pb–Sn binary perovskite solar cells by Cs substitution†
0 | 0.9 | 0 | 0.1 | 0 | 0 | 0 | 0.5 | 0 | 0 | 0.5 | 0 | 0 | 0 | 0 | 0 | 0.3 | 0.7 | 2.4 | 100 | PCBM-C60 | Pedot | Ag | no | 10.07 | Improved efficiency and stability of Pb–Sn binary perovskite solar cells by Cs substitution†
0 | 0.9 | 0 | 0.1 | 0 | 0 | 0 | 0.25 | 0 | 0 | 0.75 | 0 | 0 | 0 | 0 | 0 | 0.3 | 0.7 | 2.4 | 100 | PCBM-C60 | Pedot | Ag | no | 6.38 | Improved efficiency and stability of Pb–Sn binary perovskite solar cells by Cs substitution†
0 | 0.9 | 0 | 0.1 | 0 | 0 | 0 | 0 | 0 | 0 | 1 | 0 | 0 | 0 | 0 | 0 | 0.3 | 0.7 | 2.4 | 100 | PCBM-C60 | Pedot | Ag | no | 0.33 | Improved efficiency and stability of Pb–Sn binary perovskite solar cells by Cs substitution†
0 | 1 | 0 | 0 | 0 | 0 | 0 | 0.5 | 0 | 0 | 0.5 | 0 | 0 | 0 | 0 | 0 | 0.3 | 0.7 | 2.4 | 100 | PCBM-C60 | Pedot | Ag | no | 6.36 | Improved efficiency and stability of Pb–Sn binary perovskite solar cells by Cs substitution†
0 | 0.8 | 0 | 0.2 | 0 | 0 | 0 | 0.5 | 0 | 0 | 0.5 | 0 | 0 | 0 | 0 | 0 | 0.3 | 0.7 | 2.4 | 100 | PCBM-C60 | Pedot | Ag | no | 7.5 | Improved efficiency and stability of Pb–Sn binary perovskite solar cells by Cs substitution†
0 | 0.7 | 0 | 0.3 | 0 | 0 | 0 | 0.5 | 0 | 0 | 0.5 | 0 | 0 | 0 | 0 | 0 | 0.3 | 0.7 | 2.4 | 100 | PCBM-C60 | Pedot | Ag | no | 2.94 | Improved efficiency and stability of Pb–Sn binary perovskite solar cells by Cs substitution†
0 | 0 | 1 | 0 | 0 | 0 | 0 | 0.75 | 0 | 0 | 0.25 | 0 | 0 | 0 | 0 | 0 | 0.3 | 0.7 | 2.4 | 100 | PCBM-C60 | Pedot | Ag | no | 10.27 | Improved efficiency and stability of Pb–Sn binary perovskite solar cells by Cs substitution†
0 | 0 | 1 | 0 | 0 | 0 | 0 | 0.5 | 0 | 0 | 0.5 | 0 | 0 | 0 | 0 | 0 | 0.3 | 0.7 | 2.4 | 100 | PCBM-C60 | Pedot | Ag | no | 8.44 | Improved efficiency and stability of Pb–Sn binary perovskite solar cells by Cs substitution†
0 | 0 | 1 | 0 | 0 | 0 | 0 | 0.25 | 0 | 0 | 0.75 | 0 | 0 | 0 | 0 | 0 | 0.3 | 0.7 | 2.4 | 100 | PCBM-C60 | Pedot | Ag | no | 5.27 | Improved efficiency and stability of Pb–Sn binary perovskite solar cells by Cs substitution†
0 | 0 | 0.8 | 0.2 | 0 | 0 | 0 | 0.75 | 0 | 0 | 0.25 | 0 | 0 | 0 | 0 | 0 | 0.3 | 0.7 | 2.4 | 100 | PCBM-C60 | Pedot | Ag | no | 14.46 | Improved efficiency and stability of Pb–Sn binary perovskite solar cells by Cs substitution†
0 | 0 | 0.8 | 0.2 | 0 | 0 | 0 | 0.5 | 0 | 0 | 0.5 | 0 | 0 | 0 | 0 | 0 | 0.3 | 0.7 | 2.4 | 100 | PCBM-C60 | Pedot | Ag | no | 11.63 | Improved efficiency and stability of Pb–Sn binary perovskite solar cells by Cs substitution†
0 | 0 | 0.8 | 0.2 | 0 | 0 | 0 | 0.25 | 0 | 0 | 0.75 | 0 | 0 | 0 | 0 | 0 | 0.3 | 0.7 | 2.4 | 100 | PCBM-C60 | Pedot | Ag | no | 7.83 | Improved efficiency and stability of Pb–Sn binary perovskite solar cells by Cs substitution†
0 | 0 | 0.8 | 0.2 | 0 | 0 | 0 | 0 | 0 | 0 | 1 | 0 | 0 | 0 | 0 | 0 | 0.3 | 0.7 | 2.4 | 100 | PCBM-C60 | Pedot | Ag | no | 1.38 | Improved efficiency and stability of Pb–Sn binary perovskite solar cells by Cs substitution†
0 | 0 | 1 | 0.03 | 0 | 0.2 | 0 | 1.02 | 0.2 | 0 | 0.084 | 0 | 0 | 0 | 0 | 0.8 | 0.2 | 0 | 2.7 | 100 | PCBM | Pedot | Ag | no | 10.41 | Band alignment of Pb–Sn mixed triple cation perovskites for inverted solar cells with negligible hysteresis†
0 | 0 | 1 | 0.03 | 0 | 0.2 | 0 | 0.932 | 0.2 | 0 | 0.168 | 0 | 0 | 0 | 0 | 0.8 | 0.2 | 0 | 2.7 | 100 | PCBM | Pedot | Ag | no | 12.65 | Band alignment of Pb–Sn mixed triple cation perovskites for inverted solar cells with negligible hysteresis†
0 | 0 | 1 | 0.03 | 0 | 0.2 | 0 | 0.848 | 0.2 | 0 | 0.252 | 0 | 0 | 0 | 0 | 0.8 | 0.2 | 0 | 2.7 | 100 | PCBM | Pedot | Ag | no | 14.11 | Band alignment of Pb–Sn mixed triple cation perovskites for inverted solar cells with negligible hysteresis†
0 | 0 | 1 | 0.03 | 0 | 0.2 | 0 | 0.764 | 0.2 | 0 | 0.336 | 0 | 0 | 0 | 0 | 0.8 | 0.2 | 0 | 2.7 | 100 | PCBM | Pedot | Ag | no | 16.1 | Band alignment of Pb–Sn mixed triple cation perovskites for inverted solar cells with negligible hysteresis†
0 | 0 | 1 | 0.03 | 0 | 0.2 | 0 | 0.68 | 0.2 | 0 | 0.42 | 0 | 0 | 0 | 0 | 0.8 | 0.2 | 0 | 2.7 | 100 | PCBM | Pedot | Ag | no | 13.25 | Band alignment of Pb–Sn mixed triple cation perovskites for inverted solar cells with negligible hysteresis†
0 | 0 | 1 | 0.03 | 0 | 0.2 | 0 | 0.26 | 0.2 | 0 | 0.84 | 0 | 0 | 0 | 0 | 0.8 | 0.2 | 0 | 2.7 | 100 | PCBM | Pedot | Ag | no | 1.78 | Band alignment of Pb–Sn mixed triple cation perovskites for inverted solar cells with negligible hysteresis†
0 | 0.867 | 0.465 | 0 | 0 | 0 | 0.21 | 1.085 | 0 | 0 | 0.465 | 0 | 0 | 0 | 0.046 | 0.1 | 0.9 | 0 | 2.7 | 100 | PCBM | Pedot | Ag | BCP | 13.51 | Improved performance of lead-tin mixed perovskite solar cells with PEDOT:PSS treated by hydroquinone
0 | 0.24 | 0.56 | 0 | 0 | 0 | 0 | 0.4 | 0 | 0 | 0.4 | 0 | 0 | 0 | 0.04 | 0.75 | 0.25 | 0 | 4.4 | 100 | C60 | Pedot | Cu | BCP | 15.5 | Monolithic all-perovskite tandem solar cells with 24.8% efficiency exploiting comproportionation to suppress Sn(II) oxidation in precursor ink
0 | 0.24 | 0.56 | 0 | 0 | 0 | 0 | 0.4 | 0 | 0 | 0.4 | 0 | 0 | 0 | 0.04 | 0.75 | 0.25 | 0 | 4.4 | 100 | C60 | Pedot | Cu | BCP | 14.8 | Monolithic all-perovskite tandem solar cells with 24.8% efficiency exploiting comproportionation to suppress Sn(II) oxidation in precursor ink
0 | 0.36 | 0.84 | 0 | 0 | 0 | 0 | 0.6 | 0 | 0 | 0.6 | 0 | 0 | 0 | 0.06 | 0.75 | 0.25 | 0 | 4.4 | 100 | C60 | Pedot | Cu | BCP | 17.5 | Monolithic all-perovskite tandem solar cells with 24.8% efficiency exploiting comproportionation to suppress Sn(II) oxidation in precursor ink
0 | 0.36 | 0.84 | 0 | 0 | 0 | 0 | 0.6 | 0 | 0 | 0.6 | 0 | 0 | 0 | 0.06 | 0.75 | 0.25 | 0 | 4.4 | 100 | C60 | Pedot | Cu | BCP | 16.2 | Monolithic all-perovskite tandem solar cells with 24.8% efficiency exploiting comproportionation to suppress Sn(II) oxidation in precursor ink
0 | 0.48 | 1.12 | 0 | 0 | 0 | 0 | 0.8 | 0 | 0 | 0.8 | 0 | 0 | 0 | 0.08 | 0.75 | 0.25 | 0 | 4.4 | 100 | C60 | Pedot | Cu | BCP | 18.3 | Monolithic all-perovskite tandem solar cells with 24.8% efficiency exploiting comproportionation to suppress Sn(II) oxidation in precursor ink
0 | 0.48 | 1.12 | 0 | 0 | 0 | 0 | 0.8 | 0 | 0 | 0.8 | 0 | 0 | 0 | 0.08 | 0.75 | 0.25 | 0 | 4.4 | 100 | C60 | Pedot | Cu | BCP | 17.8 | Monolithic all-perovskite tandem solar cells with 24.8% efficiency exploiting comproportionation to suppress Sn(II) oxidation in precursor ink
0 | 0.54 | 1.26 | 0 | 0 | 0 | 0 | 0.9 | 0 | 0 | 0.9 | 0 | 0 | 0 | 0.09 | 0.75 | 0.25 | 0 | 4.4 | 100 | C60 | Pedot | Cu | BCP | 17 | Monolithic all-perovskite tandem solar cells with 24.8% efficiency exploiting comproportionation to suppress Sn(II) oxidation in precursor ink
0 | 0.54 | 1.26 | 0 | 0 | 0 | 0 | 0.9 | 0 | 0 | 0.9 | 0 | 0 | 0 | 0.09 | 0.75 | 0.25 | 0 | 4.4 | 100 | C60 | Pedot | Cu | BCP | 16.3 | Monolithic all-perovskite tandem solar cells with 24.8% efficiency exploiting comproportionation to suppress Sn(II) oxidation in precursor ink
0 | 0.6 | 1.4 | 0 | 0 | 0 | 0 | 1 | 0 | 0 | 1 | 0 | 0 | 0 | 0.1 | 0.75 | 0.25 | 0 | 4.4 | 100 | C60 | Pedot | Cu | BCP | 16 | Monolithic all-perovskite tandem solar cells with 24.8% efficiency exploiting comproportionation to suppress Sn(II) oxidation in precursor ink
0 | 0.6 | 1.4 | 0 | 0 | 0 | 0 | 1 | 0 | 0 | 1 | 0 | 0 | 0 | 0.1 | 0.75 | 0.25 | 0 | 4.4 | 100 | C60 | Pedot | Cu | BCP | 14.9 | Monolithic all-perovskite tandem solar cells with 24.8% efficiency exploiting comproportionation to suppress Sn(II) oxidation in precursor ink
0 | 0.23 | 0.67 | 0 | 0 | 0 | 0 | 0 | 0 | 0 | 0.9 | 0 | 0 | 0 | 0.09 | 0 | 1 | 0 | 2.7 | 100 | C60 | Pedot | Ag | BCP | 10.9 | Chemo-thermal surface dedoping for high-performance tin perovskite solar cells
0 | 0.72 | 0 | 0 | 0 | 0 | 0 | 0 | 0 | 0.48 | 0 | 0 | 0 | 0 | 0 | 1 | 0 | 0 | 0 | 90 | PCBM | Pedot | Al | no | 10.54 | Influence of film thickness on the electronic band structure and optical properties of P-I-N CH 3 NH 3 PbI 3-xCl x perovskite solar cells
0 | 0.66 | 0 | 0 | 0 | 0 | 0 | 0 | 0 | 0.44 | 0 | 0 | 0 | 0 | 0 | 1 | 0 | 0 | 0 | 90 | PCBM | Pedot | Al | no | 12.4 | Influence of film thickness on the electronic band structure and optical properties of P-I-N CH 3 NH 3 PbI 3-xCl x perovskite solar cells
0 | 0.6 | 0 | 0 | 0 | 0 | 0 | 0 | 0 | 0.4 | 0 | 0 | 0 | 0 | 0 | 1 | 0 | 0 | 0 | 90 | PCBM | Pedot | Al | no | 12.69 | Influence of film thickness on the electronic band structure and optical properties of P-I-N CH 3 NH 3 PbI 3-xCl x perovskite solar cells
0 | 0.54 | 0 | 0 | 0 | 0 | 0 | 0 | 0 | 0.36 | 0 | 0 | 0 | 0 | 0 | 1 | 0 | 0 | 0 | 90 | PCBM | Pedot | Al | no | 10.34 | Influence of film thickness on the electronic band structure and optical properties of P-I-N CH 3 NH 3 PbI 3-xCl x perovskite solar cells
0 | 0.48 | 0 | 0 | 0 | 0 | 0 | 0 | 0 | 0.32 | 0 | 0 | 0 | 0 | 0 | 1 | 0 | 0 | 0 | 90 | PCBM | Pedot | Al | no | 10.44 | Influence of film thickness on the electronic band structure and optical properties of P-I-N CH 3 NH 3 PbI 3-xCl x perovskite solar cells
0 | 0.44 | 0.66 | 0 | 0 | 0 | 0 | 0.44 | 0 | 0 | 0.66 | 0 | 0 | 0 | 0.132 | 0.75 | 0.25 | 0 | 2.8 | 100 | C60 | Pedot | Ag | BCP | 18.2 | Band Gap Tuning via Lattice Contraction and Octahedral Tilting in Perovskite Materials for Photovoltaics
0 | 0 | 1.5 | 0.5 | 0 | 0 | 0 | 1 | 0 | 0 | 1 | 0 | 0 | 0 | 0.1 | 0.75 | 0.25 | 0 | 3.1 | 100 | C60 | Pedot | Ag | BCP | 13.1 | Tin–lead halide perovskites with improved thermal and air stability for efficient all-perovskite tandem solar cells†
0 | 0 | 0.7 | 0.3 | 0 | 0 | 0 | 0.7 | 0 | 0 | 0.3 | 0 | 0 | 0 | 0 | 0.8 | 0.2 | 0 | 2.7 | 150 | C60 | Pedot | Ag | BCP | 12.9 | Lewis-Adduct Mediated Grain-Boundary Functionalization for Efficient Ideal-Bandgap Perovskite Solar Cells with Superior Stability
0 | 0 | 0.7 | 0.3 | 0 | 0 | 0 | 0.7 | 0 | 0 | 0.3 | 0 | 0 | 0 | 0.05 | 0.8 | 0.2 | 0 | 2.7 | 150 | C60 | Pedot | Ag | BCP | 13.67 | Lewis-Adduct Mediated Grain-Boundary Functionalization for Efficient Ideal-Bandgap Perovskite Solar Cells with Superior Stability
0 | 0 | 1.26 | 0.54 | 0 | 0 | 0 | 1.26 | 0 | 0 | 0.54 | 0 | 0 | 0 | 0.027 | 0.75 | 0.25 | 0 | 2.7 | 150 | C60 | Pedot | Ag | BCP | 14.7 | High-performance methylammonium-free ideal-band-gap perovskite solar cells
0 | 0 | 1.26 | 0.54 | 0 | 0 | 0 | 1.26 | 0 | 0 | 0.54 | 0.027 | 0 | 0 | 0 | 0.75 | 0.25 | 0 | 2.7 | 150 | C60 | Pedot | Ag | BCP | 10.1 | High-performance methylammonium-free ideal-band-gap perovskite solar cells
0 | 0 | 1.123 | 0.09 | 0 | 0.225 | 0 | 1.235 | 0.225 | 0 | 0 | 0 | 0 | 0 | 0 | 0.764 | 0.236 | 0 | 2.7 | 100 | ctio2-mtio2 | Spiro | Ag | no | 18.85 | Passivation Engineering Using Ultrahydrophobic Donor–π–Acceptor Organic Dye with Machine Learning Insights for Efficient and Stable Perovskite Solar Cells
0 | 0 | 1.123 | 0.09 | 0 | 0.225 | 0 | 1.235 | 0.225 | 0 | 0 | 0 | 0 | 0 | 0 | 0.764 | 0.236 | 0 | 2.7 | 100 | ctio2-mtio2 | Spiro | Ag | no | 16.67 | Passivation Engineering Using Ultrahydrophobic Donor–π–Acceptor Organic Dye with Machine Learning Insights for Efficient and Stable Perovskite Solar Cells
0 | 0 | 1.123 | 0.09 | 0 | 0.225 | 0 | 1.235 | 0.225 | 0 | 0 | 0 | 0 | 0 | 0 | 0.764 | 0.236 | 0 | 2.7 | 100 | ctio2-mtio2 | Spiro | Ag | no | 16.31 | Passivation Engineering Using Ultrahydrophobic Donor–π–Acceptor Organic Dye with Machine Learning Insights for Efficient and Stable Perovskite Solar Cells
0 | 0.6 | 0 | 0 | 0 | 0.4 | 0 | 0.6 | 0.4 | 0 | 0 | 0 | 0 | 0 | 0 | 0 | 0.3 | 0.7 | 2.4 | 100 | PCBM-C60 | Pedot | Ag | no | 11.14 | Stabilized Wide Bandgap Perovskite Solar Cells by Tin Substitution
0 | 0.6 | 0 | 0 | 0 | 0.4 | 0 | 0 | 0 | 0 | 0.6 | 0 | 0.4 | 0 | 0 | 0 | 0.3 | 0.7 | 2.4 | 100 | PCBM-C60 | Pedot | Ag | no | 0.15 | Stabilized Wide Bandgap Perovskite Solar Cells by Tin Substitution
0 | 1 | 0 | 0 | 0 | 0 | 0 | 0.75 | 0 | 0 | 0.25 | 0 | 0 | 0 | 0 | 0 | 0.3 | 0.7 | 2.4 | 100 | PCBM-C60 | Pedot | Ag | no | 14.19 | Stabilized Wide Bandgap Perovskite Solar Cells by Tin Substitution
0 | 0 | 0 | 0 | 0 | 1 | 0 | 0 | 0.75 | 0 | 0 | 0 | 0.25 | 0 | 0 | 0 | 0.3 | 0.7 | 2.4 | 100 | PCBM-C60 | Pedot | Ag | no | 1.49 | Stabilized Wide Bandgap Perovskite Solar Cells by Tin Substitution
0 | 0 | 1.33 | 0.07 | 0 | 0 | 0 | 1.085 | 0.315 | 0 | 0 | 0 | 0 | 0 | 0 | 0.8 | 0.2 | 0 | 2.7 | 100 | C60 | Nio | Cu | BCP | 15.9 | Solution-Processed Monolithic All-Perovskite Triple-Junction Solar Cells with Efficiency Exceeding 20%
0 | 0 | 1.33 | 0.07 | 0 | 0 | 0 | 1.085 | 0.315 | 0 | 0 | 0 | 0 | 0 | 0 | 0.8 | 0.2 | 0 | 2.7 | 100 | C60 | Ptaa | Cu | BCP | 18.9 | Solution-Processed Monolithic All-Perovskite Triple-Junction Solar Cells with Efficiency Exceeding 20%
0 | 0 | 1.33 | 0.07 | 0 | 0 | 0 | 1.085 | 0.315 | 0 | 0 | 0 | 0 | 0 | 0 | 0.8 | 0.2 | 0 | 2.7 | 100 | C60 | Nio/Ptaa | Cu | BCP | 19.4 | Solution-Processed Monolithic All-Perovskite Triple-Junction Solar Cells with Efficiency Exceeding 20%
0 | 0 | 1.8 | 0 | 0 | 0 | 0.63 | 1.8 | 0 | 0 | 0 | 0 | 0 | 0 | 0 | 0.8 | 0.2 | 0 | 2.8 | 150 | ctio2-mtio2 | Spiro | Au | no | 21.65 | Multifunctional sulfonium-based treatment for perovskite solar cells with less than 1% efficiency loss over 4,500-h operational stability tests
0 | 0 | 1.8 | 0 | 0 | 0 | 0.63 | 1.8 | 0 | 0 | 0 | 0 | 0 | 0 | 0 | 0.8 | 0.2 | 0 | 2.8 | 150 | ctio2-mtio2 | Spiro | Au | no | 22.22 | Multifunctional sulfonium-based treatment for perovskite solar cells with less than 1% efficiency loss over 4,500-h operational stability tests
0 | 0.6 | 0.6 | 0 | 0 | 0 | 0 | 1.135 | 0.08 | 0 | 0 | 0 | 0 | 0 | 0 | 0.9 | 0.1 | 0 | 2.8 | 100 | Sno2 | Spiro | Au | no | 17.41 | Carboxyl functional group-assisted defects passivation strategy for efficient air-processed perovskite solar cells with excellent ambient stability
0 | 0.15 | 0.85 | 0 | 0 | 0 | 0 | 1 | 0 | 0 | 0 | 0 | 0 | 0 | 0 | 0.8 | 0.2 | 0 | 2.7 | 150 | ctio2 | Spiro | Au | no | 20 | Multifunctional Enhancement for Highly Stable and Efficient Perovskite Solar Cells
0 | 0.15 | 0.85 | 0 | 0 | 0 | 0 | 1 | 0 | 0 | 0 | 0 | 0 | 0 | 0 | 0.8 | 0.2 | 0 | 2.7 | 150 | ctio2 | Spiro | Au | no | 21.37 | Multifunctional Enhancement for Highly Stable and Efficient Perovskite Solar Cells
0 | 0.15 | 0.85 | 0 | 0 | 0 | 0 | 1 | 0 | 0 | 0 | 0 | 0 | 0 | 0 | 0.8 | 0.2 | 0 | 2.7 | 150 | ctio2 | Spiro | Au | no | 22.21 | Multifunctional Enhancement for Highly Stable and Efficient Perovskite Solar Cells
0 | 0.15 | 0.85 | 0 | 0 | 0 | 0 | 1 | 0 | 0 | 0 | 0 | 0 | 0 | 0 | 0.8 | 0.2 | 0 | 2.7 | 150 | ctio2 | Spiro | Au | no | 21.01 | Multifunctional Enhancement for Highly Stable and Efficient Perovskite Solar Cells
0 | 0.15 | 0.85 | 0 | 0 | 0 | 0 | 1 | 0 | 0 | 0 | 0 | 0 | 0 | 0 | 0.8 | 0.2 | 0 | 2.7 | 150 | ctio2 | Spiro | Au | no | 20.29 | Multifunctional Enhancement for Highly Stable and Efficient Perovskite Solar Cells
0 | 0.135 | 0.765 | 0 | 0 | 0 | 0 | 0.9 | 0 | 0 | 0 | 0 | 0 | 0 | 0 | 0.8 | 0.2 | 0 | 2.7 | 150 | ctio2 | Spiro | Au | no | 21.85 | Manipulating Electron Density Distribution of Nicotinamide Derivatives Toward Defect Passivation In Perovskite Solar Cells
0 | 0.135 | 0.765 | 0 | 0 | 0 | 0 | 0.9 | 0 | 0 | 0 | 0 | 0 | 0 | 0 | 0.8 | 0.2 | 0 | 2.7 | 150 | ctio2 | Spiro | Au | no | 23.57 | Manipulating Electron Density Distribution of Nicotinamide Derivatives Toward Defect Passivation In Perovskite Solar Cells
0 | 0.135 | 0.765 | 0 | 0 | 0 | 0 | 0.9 | 0 | 0 | 0 | 0 | 0 | 0 | 0 | 0.8 | 0.2 | 0 | 2.7 | 150 | ctio2 | Spiro | Au | no | 23.99 | Manipulating Electron Density Distribution of Nicotinamide Derivatives Toward Defect Passivation In Perovskite Solar Cells
0 | 0.135 | 0.765 | 0 | 0 | 0 | 0 | 0.9 | 0 | 0 | 0 | 0 | 0 | 0 | 0 | 0.8 | 0.2 | 0 | 2.7 | 150 | ctio2 | Spiro | Au | no | 23.89 | Manipulating Electron Density Distribution of Nicotinamide Derivatives Toward Defect Passivation In Perovskite Solar Cells
0 | 0.135 | 0.765 | 0 | 0 | 0 | 0 | 0.9 | 0 | 0 | 0 | 0 | 0 | 0 | 0 | 0.8 | 0.2 | 0 | 2.7 | 150 | ctio2 | Spiro | Au | no | 23.62 | Manipulating Electron Density Distribution of Nicotinamide Derivatives Toward Defect Passivation In Perovskite Solar Cells
0 | 0.135 | 0.765 | 0 | 0 | 0 | 0 | 0.9 | 0 | 0 | 0 | 0 | 0 | 0 | 0 | 0.8 | 0.2 | 0 | 2.7 | 150 | ctio2 | Spiro | Au | no | 24.33 | Manipulating Electron Density Distribution of Nicotinamide Derivatives Toward Defect Passivation In Perovskite Solar Cells
0 | 0.135 | 0.765 | 0 | 0 | 0 | 0 | 0.9 | 0 | 0 | 0 | 0 | 0 | 0 | 0 | 0.8 | 0.2 | 0 | 2.7 | 150 | ctio2 | Spiro | Au | no | 24.14 | Manipulating Electron Density Distribution of Nicotinamide Derivatives Toward Defect Passivation In Perovskite Solar Cells
0 | 0.25 | 0.75 | 0 | 0 | 0 | 0 | 0 | 0 | 0 | 1 | 0 | 0 | 0 | 0.1 | 0.8 | 0.2 | 0 | 0 | 90 | C60 | Pedot | Ag | BCP | 6.68 | Rational Design of Additive with Suitable Functional Groups Toward High-Quality FA0.75MA0.25SnI3 Films and Solar Cells
0 | 0.25 | 0.75 | 0 | 0 | 0 | 0 | 0 | 0 | 0 | 1 | 0 | 0 | 0 | 0.1 | 0.8 | 0.2 | 0 | 0 | 90 | C60 | Pedot | Ag | BCP | 7.53 | Rational Design of Additive with Suitable Functional Groups Toward High-Quality FA0.75MA0.25SnI3 Films and Solar Cells
0 | 0.25 | 0.75 | 0 | 0 | 0 | 0 | 0 | 0 | 0 | 1 | 0 | 0 | 0 | 0.1 | 0.8 | 0.2 | 0 | 0 | 90 | C60 | Pedot | Ag | BCP | 8.61 | Rational Design of Additive with Suitable Functional Groups Toward High-Quality FA0.75MA0.25SnI3 Films and Solar Cells
0 | 0 | 0.84 | 0.56 | 0 | 0 | 0 | 0.98 | 0.42 | 0 | 0 | 0 | 0 | 0 | 0 | 0.75 | 0.25 | 0 | 4.4 | 100 | PCBM | Ptaa | Ag | BCP | 17.33 | Suppressing the Photoinduced Halide Segregation in Wide-Bandgap Perovskite Solar Cells by Strain Relaxation
0 | 0 | 1.19 | 0.07 | 0 | 0.21 | 0 | 1.3 | 0.21 | 0 | 0 | 0 | 0 | 0 | 0 | 0.8 | 0.2 | 0 | 2.7 | 100 | PCBM-C60 | Nio | Au | BCP | 20.02 | Deep defect passivation and shallow vacancy repair via an ionic silicone polymer toward highly stable inverted perovskite solar cells†
0 | 0 | 0 | 1.2 | 0 | 0 | 0 | 0.6 | 0.6 | 0 | 0 | 0 | 0 | 0 | 0 | 0.6 | 0.4 | 0 | 0 | 160 | ZnO | PM6 | Ag | MoO3 | 14.1 | Multifunctional liquid additive strategy for highly efficient and stable CsPbI2Br all-inorganic perovskite solar cells
0 | 0 | 1 | 0.06 | 0 | 0.2 | 0 | 1.1 | 0.2 | 0 | 0 | 0 | 0 | 0 | 0 | 0.8 | 0.2 | 0 | 2.8 | 110 | Sno2 | Spiro | Au | no | 19.32 | Multifunctional Reductive Molecular Modulator toward Efficient and Stable Perovskite Solar Cells
0 | 0 | 1 | 0.06 | 0 | 0.2 | 0 | 1.1 | 0.2 | 0 | 0 | 0 | 0 | 0 | 0 | 0.8 | 0.2 | 0 | 2.8 | 110 | Sno2 | Spiro | Au | no | 21.8 | Multifunctional Reductive Molecular Modulator toward Efficient and Stable Perovskite Solar Cells
0 | 1.5 | 0 | 0 | 0 | 0 | 0 | 1.5 | 0 | 0 | 0 | 0 | 0 | 0 | 0 | 0.89 | 0.11 | 0 | 2.8 | 100 | Sno2 | Spiro | Au | no | 16 | Identifying the functional groups effect on passivating perovskite solar cells
0 | 0 | 1.1 | 0 | 0 | 0.2 | 0 | 1.15 | 0.2 | 0 | 0 | 0 | 0 | 0 | 0 | 0.8 | 0.2 | 0 | 2.7 | 100 | ctio2-mtio2 | Spiro | Au | no | 15.98 | Efficient Passivation of Hybrid Perovskite Solar Cells Using Organic Dyes with COOH Functional Group
0 | 1.2 | 0 | 0 | 0 | 0 | 0.444 | 1.08 | 0 | 0 | 0 | 0 | 0 | 0 | 0 | 1 | 0 | 0 | 2.7 | 100 | PCBM-C60 | Nio | Au | Zracac | 18.85 | ritical Role of Functional Groups in Defect Passivation and Energy Band Modulation in Efficient and Stable Inverted Perovskite Solar Cells Exceeding 21% Efficiency
0 | 1.2 | 0 | 0 | 0 | 0 | 0 | 1.2 | 0 | 0 | 0 | 0 | 0 | 0 | 0 | 0.9 | 0.1 | 0 | 2.4 | 100 | PCBM | Pedot | Cu | no | 12.13 | Additive engineering to improve efficiency and stability of inverted planar perovskite solar cells
4 | 1.2 | 0 | 0 | 0 | 0 | 0 | 1.2 | 0 | 0 | 0 | 0 | 0 | 0 | 0 | 0.9 | 0.1 | 0 | 2.4 | 100 | PCBM | Pedot | Cu | no | 16.09 | Additive engineering to improve efficiency and stability of inverted planar perovskite solar cells
5 | 1.2 | 0 | 0 | 0 | 0 | 0 | 1.2 | 0 | 0 | 0 | 0 | 0 | 0 | 0 | 0.9 | 0.1 | 0 | 2.4 | 100 | PCBM | Pedot | Cu | no | 14.69 | Additive engineering to improve efficiency and stability of inverted planar perovskite solar cells
6 | 1.2 | 0 | 0 | 0 | 0 | 0 | 1.2 | 0 | 0 | 0 | 0 | 0 | 0 | 0 | 0.9 | 0.1 | 0 | 2.4 | 100 | PCBM | Pedot | Cu | no | 13.89 | Additive engineering to improve efficiency and stability of inverted planar perovskite solar cells
0 | 0 | 1.09 | 0.254 | 0 | 0.1 | 0 | 1.23 | 0.218 | 0 | 0 | 0 | 0 | 0 | 0 | 0.8 | 0.2 | 0 | 2.4 | 100 | PCBM-ZnO | Nio | Ag | no | 17.9 | Antisolvent additive engineering containing dual-function additive for triple-cation p-i-n perovskite solar cells with over 20% PCE
3 | 0 | 1.09 | 0.254 | 0 | 0.1 | 0 | 1.23 | 0.218 | 0 | 0 | 0 | 0 | 0 | 0 | 0.8 | 0.2 | 0 | 2.4 | 100 | PCBM-ZnO | Nio | Ag | no | 18.8 | Antisolvent additive engineering containing dual-function additive for triple-cation p-i-n perovskite solar cells with over 20% PCE
4 | 0 | 1.09 | 0.254 | 0 | 0.1 | 0 | 1.23 | 0.218 | 0 | 0 | 0 | 0 | 0 | 0 | 0.8 | 0.2 | 0 | 2.4 | 100 | PCBM-ZnO | Nio | Ag | no | 19.3 | Antisolvent additive engineering containing dual-function additive for triple-cation p-i-n perovskite solar cells with over 20% PCE
5 | 0 | 1.09 | 0.254 | 0 | 0.1 | 0 | 1.23 | 0.218 | 0 | 0 | 0 | 0 | 0 | 0 | 0.8 | 0.2 | 0 | 2.4 | 100 | PCBM-ZnO | Nio | Ag | no | 18.9 | Antisolvent additive engineering containing dual-function additive for triple-cation p-i-n perovskite solar cells with over 20% PCE
6 | 0 | 1.09 | 0.254 | 0 | 0.1 | 0 | 1.23 | 0.218 | 0 | 0 | 0 | 0 | 0 | 0 | 0.8 | 0.2 | 0 | 2.4 | 100 | PCBM-ZnO | Nio | Ag | no | 18.2 | Antisolvent additive engineering containing dual-function additive for triple-cation p-i-n perovskite solar cells with over 20% PCE
0 | 1.43 | 0 | 0 | 0 | 0 | 0 | 1.43 | 0 | 0 | 0 | 0 | 0 | 0 | 0 | 0.9 | 0.1 | 0 | 2.8 | 100 | ctio2-mtio2 | Spiro | Ag | no | 15.53 | Constructing Efficient and Stable Perovskite Solar Cells via Interconnecting Perovskite Grains
2 | 1.43 | 0 | 0 | 0 | 0 | 0 | 1.43 | 0 | 0 | 0 | 0 | 0 | 0 | 0 | 0.9 | 0.1 | 0 | 2.8 | 100 | ctio2-mtio2 | Spiro | Ag | no | 14.62 | Constructing Efficient and Stable Perovskite Solar Cells via Interconnecting Perovskite Grains
3 | 1.43 | 0 | 0 | 0 | 0 | 0 | 1.43 | 0 | 0 | 0 | 0 | 0 | 0 | 0 | 0.9 | 0.1 | 0 | 2.8 | 100 | ctio2-mtio2 | Spiro | Ag | no | 16.02 | Constructing Efficient and Stable Perovskite Solar Cells via Interconnecting Perovskite Grains
4 | 1.43 | 0 | 0 | 0 | 0 | 0 | 1.43 | 0 | 0 | 0 | 0 | 0 | 0 | 0 | 0.9 | 0.1 | 0 | 2.8 | 100 | ctio2-mtio2 | Spiro | Ag | no | 18.51 | Constructing Efficient and Stable Perovskite Solar Cells via Interconnecting Perovskite Grains
7 | 1.43 | 0 | 0 | 0 | 0 | 0 | 1.43 | 0 | 0 | 0 | 0 | 0 | 0 | 0 | 0.9 | 0.1 | 0 | 2.8 | 100 | ctio2-mtio2 | Spiro | Ag | no | 8.91 | Constructing Efficient and Stable Perovskite Solar Cells via Interconnecting Perovskite Grains
0 | 0 | 1.05 | 0.075 | 0 | 0.185 | 0 | 1.1 | 0.185 | 0 | 0 | 0 | 0 | 0 | 0 | 0.8 | 0.2 | 0 | 2.7 | 100 | SnO2 | Spiro | Au | no | 19.43 | Controllable Perovskite Crystallization via Antisolvent Technique Using Chloride Additives for Highly Efficient Planar Perovskite Solar Cells
0 | 0 | 1 | 0.08 | 0 | 0.2 | 0 | 1.1 | 0.2 | 0 | 0 | 0 | 0 | 0 | 0 | 0.8 | 0.2 | 0 | 2.7 | 100 | ctio2 | Spiro | Au | no | 18.65 | Excellent quinoline additive in perovskite toward to efficient and stable perovskite solar cells
3 | 0 | 1 | 0.08 | 0 | 0.2 | 0 | 1.1 | 0.2 | 0 | 0 | 0 | 0 | 0 | 0 | 0.8 | 0.2 | 0 | 2.7 | 100 | ctio2 | Spiro | Au | no | 20.18 | Excellent quinoline additive in perovskite toward to efficient and stable perovskite solar cells
4 | 0 | 1 | 0.08 | 0 | 0.2 | 0 | 1.1 | 0.2 | 0 | 0 | 0 | 0 | 0 | 0 | 0.8 | 0.2 | 0 | 2.7 | 100 | ctio2 | Spiro | Au | no | 20.87 | Excellent quinoline additive in perovskite toward to efficient and stable perovskite solar cells
5 | 0 | 1 | 0.08 | 0 | 0.2 | 0 | 1.1 | 0.2 | 0 | 0 | 0 | 0 | 0 | 0 | 0.8 | 0.2 | 0 | 2.7 | 100 | ctio2 | Spiro | Au | no | 20.06 | Excellent quinoline additive in perovskite toward to efficient and stable perovskite solar cells
0 | 0 | 1 | 0 | 0 | 0 | 0 | 1 | 0 | 0 | 0 | 0 | 0 | 0 | 0 | 0.75 | 0.25 | 0 | 2.8 | 150 | SnO2 | Spiro | Au | no | 13.73 | Improving the Performance of Formamidinium and Cesium Lead Triiodide Perovskite Solar Cells using Lead Thiocyanate Additives
0 | 0 | 0.95 | 0.05 | 0 | 0 | 0 | 1 | 0 | 0 | 0 | 0 | 0 | 0 | 0 | 0.75 | 0.25 | 0 | 2.8 | 150 | SnO2 | Spiro | Au | no | 14.33 | Improving the Performance of Formamidinium and Cesium Lead Triiodide Perovskite Solar Cells using Lead Thiocyanate Additives
0 | 0 | 0.9 | 0.1 | 0 | 0 | 0 | 1 | 0 | 0 | 0 | 0 | 0 | 0 | 0 | 0.75 | 0.25 | 0 | 2.8 | 150 | SnO2 | Spiro | Au | no | 15.7 | Improving the Performance of Formamidinium and Cesium Lead Triiodide Perovskite Solar Cells using Lead Thiocyanate Additives
0 | 0 | 0.85 | 0.15 | 0 | 0 | 0 | 1 | 0 | 0 | 0 | 0 | 0 | 0 | 0 | 0.75 | 0.25 | 0 | 2.8 | 150 | SnO2 | Spiro | Au | no | 16.35 | Improving the Performance of Formamidinium and Cesium Lead Triiodide Perovskite Solar Cells using Lead Thiocyanate Additives
0 | 0 | 0.75 | 0.25 | 0 | 0 | 0 | 1 | 0 | 0 | 0 | 0 | 0 | 0 | 0 | 0.75 | 0.25 | 0 | 2.8 | 150 | SnO2 | Spiro | Au | no | 16.5 | Improving the Performance of Formamidinium and Cesium Lead Triiodide Perovskite Solar Cells using Lead Thiocyanate Additives
0 | 0 | 0.7 | 0.3 | 0 | 0 | 0 | 1 | 0 | 0 | 0 | 0 | 0 | 0 | 0 | 0.75 | 0.25 | 0 | 2.8 | 150 | SnO2 | Spiro | Au | no | 15.5 | Improving the Performance of Formamidinium and Cesium Lead Triiodide Perovskite Solar Cells using Lead Thiocyanate Additives
0 | 0 | 0.8 | 0.2 | 0 | 0 | 0 | 1 | 0 | 0 | 0 | 0 | 0 | 0 | 0 | 0.75 | 0.25 | 0 | 2.8 | 150 | SnO2 | Spiro | Au | no | 16.7 | Improving the Performance of Formamidinium and Cesium Lead Triiodide Perovskite Solar Cells using Lead Thiocyanate Additives
0 | 0 | 0.8 | 0.2 | 0 | 0 | 0 | 1 | 0 | 0 | 0 | 0 | 0 | 0.0025 | 0 | 0.75 | 0.25 | 0 | 2.8 | 150 | SnO2 | Spiro | Au | no | 17.3 | Improving the Performance of Formamidinium and Cesium Lead Triiodide Perovskite Solar Cells using Lead Thiocyanate Additives
0 | 0 | 0.8 | 0.2 | 0 | 0 | 0 | 1 | 0 | 0 | 0 | 0 | 0 | 0.005 | 0 | 0.75 | 0.25 | 0 | 2.8 | 150 | SnO2 | Spiro | Au | no | 18.7 | Improving the Performance of Formamidinium and Cesium Lead Triiodide Perovskite Solar Cells using Lead Thiocyanate Additives
0 | 0 | 0.8 | 0.2 | 0 | 0 | 0 | 1 | 0 | 0 | 0 | 0 | 0 | 0.01 | 0 | 0.75 | 0.25 | 0 | 2.8 | 150 | SnO2 | Spiro | Au | no | 17.43 | Improving the Performance of Formamidinium and Cesium Lead Triiodide Perovskite Solar Cells using Lead Thiocyanate Additives
0 | 0 | 0.8 | 0.2 | 0 | 0 | 0 | 1 | 0 | 0 | 0 | 0 | 0 | 0.015 | 0 | 0.75 | 0.25 | 0 | 2.8 | 150 | SnO2 | Spiro | Au | no | 16.7 | Improving the Performance of Formamidinium and Cesium Lead Triiodide Perovskite Solar Cells using Lead Thiocyanate Additives
0 | 0 | 0.8 | 0.2 | 0 | 0 | 0 | 1 | 0 | 0 | 0 | 0 | 0 | 0.02 | 0 | 0.75 | 0.25 | 0 | 2.8 | 150 | SnO2 | Spiro | Au | no | 15.2 | Improving the Performance of Formamidinium and Cesium Lead Triiodide Perovskite Solar Cells using Lead Thiocyanate Additives
0 | 1 | 0 | 0 | 0 | 0 | 0 | 1 | 0 | 0 | 0 | 0 | 0 | 0 | 0 | 0 | 1 | 0 | 2.7 | 100 | ctio2 | Spiro | Au | no | 14.7 | Enhanced Performance of Perovskite Solar Cells with Zinc Chloride Additives
0 | 1.43 | 0 | 0 | 0 | 0 | 0 | 1.43 | 0 | 0 | 0 | 0 | 0 | 0 | 0 | 0.9 | 0.1 | 0 | 2.8 | 100 | PCBM | Ptaa | Ag | Al | 16.88 | Performance Enhancement of Perovskite Solar Cells Induced by Lead Acetate as an Additive
0 | 0.57 | 0.6 | 0 | 0 | 0 | 0 | 0.57 | 0 | 0 | 0.6 | 0 | 0 | 0.014 | 0 | 0.83 | 0.17 | 0 | 2.8 | 105 | C60 | Pedot | Ag | Al | 11.71 | Unveiling Roles of Tin Fluoride Additives in High-Efficiency Low-Bandgap Mixed Tin-Lead Perovskite Solar Cells
0 | 0.57 | 0.6 | 0 | 0 | 0 | 0 | 0.57 | 0 | 0 | 0.6 | 0 | 0 | 0.014 | 0.05 | 0.83 | 0.17 | 0 | 2.8 | 105 | C60 | Pedot | Ag | Al | 19.73 | Unveiling Roles of Tin Fluoride Additives in High-Efficiency Low-Bandgap Mixed Tin-Lead Perovskite Solar Cells
0 | 0.57 | 0.6 | 0 | 0 | 0 | 0 | 0.57 | 0 | 0 | 0.6 | 0 | 0 | 0.014 | 0.1 | 0.83 | 0.17 | 0 | 2.8 | 105 | C60 | Pedot | Ag | Al | 19.29 | Unveiling Roles of Tin Fluoride Additives in High-Efficiency Low-Bandgap Mixed Tin-Lead Perovskite Solar Cells
0 | 0.57 | 0.6 | 0 | 0 | 0 | 0 | 0.57 | 0 | 0 | 0.6 | 0 | 0 | 0.014 | 0.15 | 0.83 | 0.17 | 0 | 2.8 | 105 | C60 | Pedot | Ag | Al | 18.42 | Unveiling Roles of Tin Fluoride Additives in High-Efficiency Low-Bandgap Mixed Tin-Lead Perovskite Solar Cells
0 | 0.57 | 0.6 | 0 | 0 | 0 | 0 | 0.57 | 0 | 0 | 0.6 | 0 | 0 | 0.014 | 0.2 | 0.83 | 0.17 | 0 | 2.8 | 105 | C60 | Pedot | Ag | Al | 16.82 | Unveiling Roles of Tin Fluoride Additives in High-Efficiency Low-Bandgap Mixed Tin-Lead Perovskite Solar Cells
0 | 0 | 1 | 0.075 | 0 | 0.2 | 0 | 1.1 | 0.2 | 0 | 0 | 0 | 0 | 0 | 0 | 0.8 | 0.2 | 0 | 2.7 | 100 | ctio2-mtio2 | Spiro | Au | no | 17.56 | Improving perovskite solar cells photovoltaic performance using tetrabutylammonium salt as additive
2 | 0 | 1 | 0.075 | 0 | 0.2 | 0 | 1.1 | 0.2 | 0 | 0 | 0 | 0 | 0 | 0 | 0.8 | 0.2 | 0 | 2.7 | 100 | ctio2-mtio2 | Spiro | Au | no | 18.24 | Improving perovskite solar cells photovoltaic performance using tetrabutylammonium salt as additive
4 | 0 | 1 | 0.075 | 0 | 0.2 | 0 | 1.1 | 0.2 | 0 | 0 | 0 | 0 | 0 | 0 | 0.8 | 0.2 | 0 | 2.7 | 100 | ctio2-mtio2 | Spiro | Au | no | 20.16 | Improving perovskite solar cells photovoltaic performance using tetrabutylammonium salt as additive
5 | 0 | 1 | 0.075 | 0 | 0.2 | 0 | 1.1 | 0.2 | 0 | 0 | 0 | 0 | 0 | 0 | 0.8 | 0.2 | 0 | 2.7 | 100 | ctio2-mtio2 | Spiro | Au | no | 18.72 | Improving perovskite solar cells photovoltaic performance using tetrabutylammonium salt as additive
7 | 0 | 1 | 0.075 | 0 | 0.2 | 0 | 1.1 | 0.2 | 0 | 0 | 0 | 0 | 0 | 0 | 0.8 | 0.2 | 0 | 2.7 | 100 | ctio2-mtio2 | Spiro | Au | no | 15.42 | Improving perovskite solar cells photovoltaic performance using tetrabutylammonium salt as additive
0 | 0 | 1.09 | 0.067 | 0 | 0.14 | 0 | 1.15 | 0.2 | 0 | 0 | 0 | 0 | 0 | 0 | 0.8 | 0.2 | 0 | 2.7 | 100 | ctio2 | Spiro | Au | no | 18.24 | Pyrrole: an additive for improving the efficiency and stability of perovskite solar cells†
2 | 0 | 1.09 | 0.067 | 0 | 0.14 | 0 | 1.15 | 0.2 | 0 | 0 | 0 | 0 | 0 | 0 | 0.8 | 0.2 | 0 | 2.7 | 100 | ctio2 | Spiro | Au | no | 18.97 | Pyrrole: an additive for improving the efficiency and stability of perovskite solar cells†
4 | 0 | 1.09 | 0.067 | 0 | 0.14 | 0 | 1.15 | 0.2 | 0 | 0 | 0 | 0 | 0 | 0 | 0.8 | 0.2 | 0 | 2.7 | 100 | ctio2 | Spiro | Au | no | 19.79 | Pyrrole: an additive for improving the efficiency and stability of perovskite solar cells†
7 | 0 | 1.09 | 0.067 | 0 | 0.14 | 0 | 1.15 | 0.2 | 0 | 0 | 0 | 0 | 0 | 0 | 0.8 | 0.2 | 0 | 2.7 | 100 | ctio2 | Spiro | Au | no | 18.04 | Pyrrole: an additive for improving the efficiency and stability of perovskite solar cells†
0 | 0.15 | 0.85 | 0 | 0 | 0 | 0 | 1 | 0 | 0 | 0 | 0 | 0 | 0 | 0 | 0.8 | 0.2 | 0 | 2.7 | 150 | ctio2 | Spiro | Au | no | 18.6 | Additive Engineering to Grow Micron-Sized Grains for Stable High Efficiency Perovskite Solar Cells
3 | 0.15 | 0.85 | 0 | 0 | 0 | 0 | 1 | 0 | 0 | 0 | 0 | 0 | 0 | 0 | 0.8 | 0.2 | 0 | 2.7 | 150 | ctio2 | Spiro | Au | no | 20 | Additive Engineering to Grow Micron-Sized Grains for Stable High Efficiency Perovskite Solar Cells
4 | 0.15 | 0.85 | 0 | 0 | 0 | 0 | 1 | 0 | 0 | 0 | 0 | 0 | 0 | 0 | 0.8 | 0.2 | 0 | 2.7 | 150 | ctio2 | Spiro | Au | no | 20.6 | Additive Engineering to Grow Micron-Sized Grains for Stable High Efficiency Perovskite Solar Cells
5 | 0.15 | 0.85 | 0 | 0 | 0 | 0 | 1 | 0 | 0 | 0 | 0 | 0 | 0 | 0 | 0.8 | 0.2 | 0 | 2.7 | 150 | ctio2 | Spiro | Au | no | 20.1 | Additive Engineering to Grow Micron-Sized Grains for Stable High Efficiency Perovskite Solar Cells
6 | 0.15 | 0.85 | 0 | 0 | 0 | 0 | 1 | 0 | 0 | 0 | 0 | 0 | 0 | 0 | 0.8 | 0.2 | 0 | 2.7 | 150 | ctio2 | Spiro | Au | no | 19.4 | Additive Engineering to Grow Micron-Sized Grains for Stable High Efficiency Perovskite Solar Cells
0 | 0 | 1 | 0 | 0 | 0.2 | 0 | 1.1 | 0.22 | 0 | 0 | 0 | 0 | 0 | 0 | 0.8 | 0.2 | 0 | 2.7 | 100 | ctio2-mtio2 | Spiro | Au | no | 18 | Improved Efficiency and Stability of Perovskite Solar Cells Induced by CO Functionalized Hydrophobic Ammonium-Based Additives
4 | 0 | 0.99 | 0 | 0 | 0.19 | 0 | 1.1 | 0.22 | 0 | 0 | 0 | 0 | 0 | 0 | 0.8 | 0.2 | 0 | 2.7 | 100 | ctio2-mtio2 | Spiro | Au | no | 19.96 | Improved Efficiency and Stability of Perovskite Solar Cells Induced by CO Functionalized Hydrophobic Ammonium-Based Additives
0 | 0 | 1 | 0 | 0 | 0 | 0 | 0 | 0 | 0 | 1 | 0.1 | 0 | 0 | 0 | 0.8 | 0.2 | 0 | 2.7 | 70 | PCBM | CuSCN | Ag | no | 3 | Enhanced performance of tin-based perovskite solar cells induced by an ammonium hypophosphite additive†
2 | 0 | 1 | 0 | 0 | 0 | 0 | 0 | 0 | 0 | 1 | 0.1 | 0 | 0 | 0 | 0.8 | 0.2 | 0 | 2.7 | 70 | PCBM | CuSCN | Ag | no | 4.6 | Enhanced performance of tin-based perovskite solar cells induced by an ammonium hypophosphite additive†
4 | 0 | 1 | 0 | 0 | 0 | 0 | 0 | 0 | 0 | 1 | 0.1 | 0 | 0 | 0 | 0.8 | 0.2 | 0 | 2.7 | 70 | PCBM | CuSCN | Ag | no | 6.9 | Enhanced performance of tin-based perovskite solar cells induced by an ammonium hypophosphite additive†
5 | 0 | 1 | 0 | 0 | 0 | 0 | 0 | 0 | 0 | 1 | 0.1 | 0 | 0 | 0 | 0.8 | 0.2 | 0 | 2.7 | 70 | PCBM | CuSCN | Ag | no | 4.2 | Enhanced performance of tin-based perovskite solar cells induced by an ammonium hypophosphite additive†
0 | 0 | 0.8 | 0.2 | 0 | 0 | 0 | 0.7 | 0.3 | 0 | 0 | 0 | 0 | 0 | 0 | 0.75 | 0.25 | 0 | 2.8 | 100 | SnO2 | Spiro | Au | no | 13.92 | Synergistic Effects of Lead Thiocyanate Additive and Solvent Annealing on the Performance of Wide-Bandgap Perovskite Solar Cells
0 | 0 | 0.8 | 0.2 | 0 | 0 | 0 | 0.7 | 0.3 | 0 | 0 | 0 | 0 | 0.005 | 0 | 0.75 | 0.25 | 0 | 2.8 | 100 | SnO2 | Spiro | Au | no | 15.18 | Synergistic Effects of Lead Thiocyanate Additive and Solvent Annealing on the Performance of Wide-Bandgap Perovskite Solar Cells
0 | 0 | 0.8 | 0.2 | 0 | 0 | 0 | 0.7 | 0.3 | 0 | 0 | 0 | 0 | 0.01 | 0 | 0.75 | 0.25 | 0 | 2.8 | 100 | SnO2 | Spiro | Au | no | 16.46 | Synergistic Effects of Lead Thiocyanate Additive and Solvent Annealing on the Performance of Wide-Bandgap Perovskite Solar Cells
0 | 0 | 0.8 | 0.2 | 0 | 0 | 0 | 0.7 | 0.3 | 0 | 0 | 0 | 0 | 0.015 | 0 | 0.75 | 0.25 | 0 | 2.8 | 100 | SnO2 | Spiro | Au | no | 15.95 | Synergistic Effects of Lead Thiocyanate Additive and Solvent Annealing on the Performance of Wide-Bandgap Perovskite Solar Cells
0 | 0 | 0.8 | 0.2 | 0 | 0 | 0 | 0.7 | 0.3 | 0 | 0 | 0 | 0 | 0.02 | 0 | 0.75 | 0.25 | 0 | 2.8 | 100 | SnO2 | Spiro | Au | no | 15.7 | Synergistic Effects of Lead Thiocyanate Additive and Solvent Annealing on the Performance of Wide-Bandgap Perovskite Solar Cells
0 | 0 | 0.8 | 0.2 | 0 | 0 | 0 | 0.7 | 0.3 | 0 | 0 | 0 | 0 | 0.025 | 0 | 0.75 | 0.25 | 0 | 2.8 | 100 | SnO2 | Spiro | Au | no | 13.56 | Synergistic Effects of Lead Thiocyanate Additive and Solvent Annealing on the Performance of Wide-Bandgap Perovskite Solar Cells
0 | 0.5 | 0 | 0 | 0 | 0 | 0 | 0.5 | 0 | 0 | 0 | 0 | 0 | 0 | 0 | 1 | 0 | 0 | 0 | 100 | ctio2-mtio2 | Spiro | Ag | no | 6.83 | Ammonium-iodide-salt additives induced photovoltaic performance enhancement in one-step solution process for perovskite solar cells
2 | 0.5 | 0 | 0 | 0 | 0 | 0 | 0.5 | 0 | 0 | 0 | 0 | 0 | 0 | 0 | 1 | 0 | 0 | 0 | 100 | ctio2-mtio2 | Spiro | Ag | no | 7.18 | Ammonium-iodide-salt additives induced photovoltaic performance enhancement in one-step solution process for perovskite solar cells
3 | 0.5 | 0 | 0 | 0 | 0 | 0 | 0.5 | 0 | 0 | 0 | 0 | 0 | 0 | 0 | 1 | 0 | 0 | 0 | 100 | ctio2-mtio2 | Spiro | Ag | no | 8.11 | Ammonium-iodide-salt additives induced photovoltaic performance enhancement in one-step solution process for perovskite solar cells
4 | 0.5 | 0 | 0 | 0 | 0 | 0 | 0.5 | 0 | 0 | 0 | 0 | 0 | 0 | 0 | 1 | 0 | 0 | 0 | 100 | ctio2-mtio2 | Spiro | Ag | no | 9.05 | Ammonium-iodide-salt additives induced photovoltaic performance enhancement in one-step solution process for perovskite solar cells
5 | 0.5 | 0 | 0 | 0 | 0 | 0 | 0.5 | 0 | 0 | 0 | 0 | 0 | 0 | 0 | 1 | 0 | 0 | 0 | 100 | ctio2-mtio2 | Spiro | Ag | no | 7.84 | Ammonium-iodide-salt additives induced photovoltaic performance enhancement in one-step solution process for perovskite solar cells
3 | 0.5 | 0 | 0 | 0 | 0 | 0 | 0.5 | 0 | 0 | 0 | 0 | 0 | 0 | 0 | 1 | 0 | 0 | 0 | 100 | ctio2-mtio2 | Spiro | Ag | no | 7.91 | Ammonium-iodide-salt additives induced photovoltaic performance enhancement in one-step solution process for perovskite solar cells
4 | 0.5 | 0 | 0 | 0 | 0 | 0 | 0.5 | 0 | 0 | 0 | 0 | 0 | 0 | 0 | 1 | 0 | 0 | 0 | 100 | ctio2-mtio2 | Spiro | Ag | no | 9.49 | Ammonium-iodide-salt additives induced photovoltaic performance enhancement in one-step solution process for perovskite solar cells
5 | 0.5 | 0 | 0 | 0 | 0 | 0 | 0.5 | 0 | 0 | 0 | 0 | 0 | 0 | 0 | 1 | 0 | 0 | 0 | 100 | ctio2-mtio2 | Spiro | Ag | no | 8.69 | Ammonium-iodide-salt additives induced photovoltaic performance enhancement in one-step solution process for perovskite solar cells
6 | 0.5 | 0 | 0 | 0 | 0 | 0 | 0.5 | 0 | 0 | 0 | 0 | 0 | 0 | 0 | 1 | 0 | 0 | 0 | 100 | ctio2-mtio2 | Spiro | Ag | no | 7.54 | Ammonium-iodide-salt additives induced photovoltaic performance enhancement in one-step solution process for perovskite solar cells
0 | 0 | 1.09 | 0.25 | 0 | 0.1 | 0 | 1.23 | 0.218 | 0 | 0 | 0 | 0 | 0 | 0 | 0.8 | 0.2 | 0 | 2.7 | 100 | PCBM-C60 | Nio | Ag | no | 17.37 | Functional additives for high-performance inverted planar perovskite solar cells with exceeding 20% efficiency: Selective complexation of organic cations in precursors
4 | 0 | 1.09 | 0.25 | 0 | 0.1 | 0 | 1.23 | 0.218 | 0 | 0 | 0 | 0 | 0 | 0 | 0.8 | 0.2 | 0 | 2.7 | 100 | PCBM-C60 | Nio | Ag | no | 19.01 | Functional additives for high-performance inverted planar perovskite solar cells with exceeding 20% efficiency: Selective complexation of organic cations in precursors
0 | 0 | 1 | 0 | 0 | 0 | 0 | 0 | 0 | 0 | 1 | 0 | 0 | 0 | 0.1 | 0 | 1 | 0 | 2.7 | 100 | PCBM | Pedot | Ag | Al | 6.13 | Stable tin perovskite solar cells developed via additive engineering
0 | 0 | 0.83 | 0 | 0 | 0.17 | 0 | 0.872 | 0.17 | 0 | 0 | 0 | 0 | 0 | 0 | 0.8 | 0.2 | 0 | 2.7 | 100 | C60 | Ptaa | Ag | Al | 16.4 | Enhanced stability and photovoltage for inverted perovskite solar cells via precursor engineering†
0 | 0.12 | 0.747 | 0 | 0 | 0.153 | 0 | 0.885 | 0.153 | 0.012 | 0 | 0 | 0 | 0 | 0 | 0.8 | 0.2 | 0 | 2.7 | 100 | C60 | Ptaa | Ag | Al | 18.2 | Enhanced stability and photovoltage for inverted perovskite solar cells via precursor engineering†
0 | 0.176 | 0.705 | 0 | 0 | 0.145 | 0 | 0.9 | 0.145 | 0.018 | 0 | 0 | 0 | 0 | 0 | 0.8 | 0.2 | 0 | 2.7 | 100 | C60 | Ptaa | Ag | Al | 19.6 | Enhanced stability and photovoltage for inverted perovskite solar cells via precursor engineering†
0 | 0.25 | 0.664 | 0 | 0 | 0.136 | 0 | 0.926 | 0.136 | 0.025 | 0 | 0 | 0 | 0 | 0 | 0.8 | 0.2 | 0 | 2.7 | 100 | C60 | Ptaa | Ag | Al | 16.9 | Enhanced stability and photovoltage for inverted perovskite solar cells via precursor engineering†
0 | 1.4 | 0 | 0 | 0 | 0 | 0 | 1.4 | 0 | 0 | 0 | 0 | 0 | 0 | 0 | 0 | 0.3 | 0.7 | 2.4 | 100 | PCBM | Pedot | Ag | Al | 15.3 | High-Performance Simple-Structured Planar Heterojunction Perovskite Solar Cells Achieved by Precursor Optimization
0 | 0.98 | 0.42 | 0 | 0 | 0 | 0 | 1.26 | 0 | 0.14 | 0 | 0 | 0 | 0 | 0 | 0 | 0.3 | 0.7 | 2.4 | 100 | PCBM | Pedot | Ag | Al | 18 | High-Performance Simple-Structured Planar Heterojunction Perovskite Solar Cells Achieved by Precursor Optimization