## Sheet1
Additive concentration | MAI | FAI | CsI | CsBr | MABr | MACl | PbI2 | PbBr2 | PbCl2 | SnI2 | SnCl2 | SnBr2 | Pb(SCN)2 | SnF2 | DMF | DMSO | GBL | Polarity index | Annealing tem | Etl | Htl | Back contact | Interlayer | PCE (%)
0 | 1.47 | 0 | 0 | 0 | 0 | 0 | 1.47 | 0 | 0 | 0 | 0 | 0 | 0 | 0 | 0.88 | 0.12 | 0 | 2.4 | 1 | 2 | 4 | 0 | 0 | 16.23
2 | 1.47 | 0 | 0 | 0 | 0 | 0 | 1.47 | 0 | 0 | 0 | 0 | 0 | 0 | 0 | 0.88 | 0.12 | 0 | 2.4 | 1 | 2 | 4 | 0 | 0 | 17.14
4 | 1.47 | 0 | 0 | 0 | 0 | 0 | 1.47 | 0 | 0 | 0 | 0 | 0 | 0 | 0 | 0.88 | 0.12 | 0 | 2.4 | 1 | 2 | 4 | 0 | 0 | 18.22
5 | 1.47 | 0 | 0 | 0 | 0 | 0 | 1.47 | 0 | 0 | 0 | 0 | 0 | 0 | 0 | 0.88 | 0.12 | 0 | 2.4 | 1 | 2 | 4 | 0 | 0 | 16.8
0 | 2 | 0 | 0 | 0 | 0 | 0 | 0.5 | 0 | 0.5 | 0 | 0 | 0 | 0 | 0 | 1 | 0 | 0 | 0 | 1.1 | 3 | 8 | 2 | 0 | 14
2 | 2 | 0 | 0 | 0 | 0 | 0 | 0.5 | 0 | 0.5 | 0 | 0 | 0 | 0 | 0 | 1 | 0 | 0 | 0 | 1.1 | 3 | 8 | 2 | 0 | 15.3
4 | 2 | 0 | 0 | 0 | 0 | 0 | 0.5 | 0 | 0.5 | 0 | 0 | 0 | 0 | 0 | 1 | 0 | 0 | 0 | 1.1 | 3 | 8 | 2 | 0 | 15.8
5 | 2 | 0 | 0 | 0 | 0 | 0 | 0.5 | 0 | 0.5 | 0 | 0 | 0 | 0 | 0 | 1 | 0 | 0 | 0 | 1.1 | 3 | 8 | 2 | 0 | 15
0 | 0 | 1.8 | 0 | 0 | 0 | 0.35 | 1.8 | 0 | 0 | 0 | 0 | 0 | 0 | 0 | 0.8 | 0.2 | 0 | 2.8 | 1.5 | 8 | 4 | 1 | 1 | 20.76
2 | 0 | 1.8 | 0 | 0 | 0 | 0.35 | 1.8 | 0 | 0 | 0 | 0 | 0 | 0 | 0 | 0.8 | 0.2 | 0 | 2.8 | 1.5 | 8 | 4 | 1 | 1 | 21.79
5 | 0 | 1.8 | 0 | 0 | 0 | 0.35 | 1.8 | 0 | 0 | 0 | 0 | 0 | 0 | 0 | 0.8 | 0.2 | 0 | 2.8 | 1.5 | 8 | 4 | 1 | 1 | 22.54
0 | 1.3 | 0 | 0 | 0 | 0 | 0 | 1.365 | 0 | 0 | 0 | 0 | 0 | 0 | 0 | 0.8 | 0.2 | 0 | 2.7 | 1 | 3 | 5 | 1 | 2 | 16.77
0 | 1.3 | 0 | 0 | 0 | 0 | 0 | 1.365 | 0 | 0 | 0 | 0 | 0 | 0 | 0 | 0.8 | 0.2 | 0 | 2.7 | 1 | 3 | 5 | 1 | 2 | 17.7
1 | 1.3 | 0 | 0 | 0 | 0 | 0 | 1.365 | 0 | 0 | 0 | 0 | 0 | 0 | 0 | 0.8 | 0.2 | 0 | 2.7 | 1 | 3 | 5 | 1 | 2 | 17.58
3 | 1.3 | 0 | 0 | 0 | 0 | 0 | 1.365 | 0 | 0 | 0 | 0 | 0 | 0 | 0 | 0.8 | 0.2 | 0 | 2.7 | 1 | 3 | 5 | 1 | 2 | 18.78
4 | 1.3 | 0 | 0 | 0 | 0 | 0 | 1.365 | 0 | 0 | 0 | 0 | 0 | 0 | 0 | 0.8 | 0.2 | 0 | 2.7 | 1 | 3 | 5 | 1 | 2 | 19.51
7 | 1.3 | 0 | 0 | 0 | 0 | 0 | 1.365 | 0 | 0 | 0 | 0 | 0 | 0 | 0 | 0.8 | 0.2 | 0 | 2.7 | 1 | 3 | 5 | 1 | 2 | 14.51
2 | 1.3 | 0 | 0 | 0 | 0 | 0 | 1.365 | 0 | 0 | 0 | 0 | 0 | 0 | 0 | 0.8 | 0.2 | 0 | 2.7 | 1 | 3 | 5 | 1 | 2 | 18.62
7 | 1.3 | 0 | 0 | 0 | 0 | 0 | 1.365 | 0 | 0 | 0 | 0 | 0 | 0 | 0 | 0.8 | 0.2 | 0 | 2.7 | 1 | 3 | 5 | 1 | 2 | 15.63
0 | 0 | 1 | 0.075 | 0 | 0.2 | 0 | 1.1 | 0.2 | 0 | 0 | 0 | 0 | 0 | 0 | 0.8 | 0.2 | 0 | 2.7 | 1 | 8 | 4 | 0 | 0 | 17.08
4 | 0 | 1 | 0.075 | 0 | 0.2 | 0 | 1.1 | 0.2 | 0 | 0 | 0 | 0 | 0 | 0 | 0.8 | 0.2 | 0 | 2.7 | 1 | 8 | 4 | 0 | 0 | 20.48
0 | 1 | 0 | 0 | 0 | 0 | 0 | 1 | 0 | 0 | 0 | 0 | 0 | 0 | 0 | 1 | 0 | 0 | 2.7 | 1 | 8 | 4 | 0 | 0 | 13.63
4 | 1 | 0 | 0 | 0 | 0 | 0 | 1 | 0 | 0 | 0 | 0 | 0 | 0 | 0 | 1 | 0 | 0 | 2.7 | 1 | 8 | 4 | 0 | 0 | 17.35
0 | 0 | 1 | 0.06 | 0 | 0.18 | 0 | 1.17 | 0.18 | 0 | 0 | 0 | 0 | 0 | 0 | 0.833 | 0.167 | 0 | 2.7 | 1 | 3 | 6 | 1 | 2 | 20.36
4 | 0 | 1 | 0.06 | 0 | 0.18 | 0 | 1.17 | 0.18 | 0 | 0 | 0 | 0 | 0 | 0 | 0.833 | 0.167 | 0 | 2.7 | 1 | 3 | 6 | 1 | 2 | 21.6
4 | 0 | 1 | 0.06 | 0 | 0.18 | 0 | 1.17 | 0.18 | 0 | 0 | 0 | 0 | 0 | 0 | 0.833 | 0.167 | 0 | 2.7 | 1 | 3 | 6 | 1 | 2 | 22.14
0 | 0 | 0.8 | 0 | 0 | 0 | 0 | 0 | 0 | 0 | 0.8 | 0 | 0 | 0 | 0.08 | 0 | 1 | 0 | 2.4 | 1 | 6 | 8 | 1 | 2 | 4.99
0 | 0 | 0.8 | 0 | 0 | 0 | 0 | 0 | 0 | 0 | 0.8 | 0 | 0 | 0 | 0.08 | 0 | 1 | 0 | 2.4 | 1 | 6 | 8 | 1 | 2 | 4.14
4 | 0 | 0.68 | 0 | 0 | 0 | 0 | 0 | 0 | 0 | 0.8 | 0 | 0 | 0 | 0.08 | 0 | 1 | 0 | 2.4 | 1 | 6 | 8 | 1 | 2 | 5.83
4 | 0 | 0.68 | 0 | 0 | 0 | 0 | 0 | 0 | 0 | 0.8 | 0 | 0 | 0 | 0.08 | 0 | 1 | 0 | 2.4 | 1 | 6 | 8 | 1 | 2 | 5.17
2 | 0 | 0.626 | 0 | 0 | 0 | 0 | 0 | 0 | 0 | 0.8 | 0 | 0 | 0 | 0.08 | 0 | 1 | 0 | 2.4 | 1 | 6 | 8 | 1 | 2 | 7.3
2 | 0 | 0.626 | 0 | 0 | 0 | 0 | 0 | 0 | 0 | 0.8 | 0 | 0 | 0 | 0.08 | 0 | 1 | 0 | 2.4 | 1 | 6 | 8 | 1 | 2 | 6.54
4 | 0 | 0.612 | 0 | 0 | 0 | 0 | 0 | 0 | 0 | 0.8 | 0 | 0 | 0 | 0.08 | 0 | 1 | 0 | 2.4 | 1 | 6 | 8 | 1 | 2 | 7.9
4 | 0 | 0.612 | 0 | 0 | 0 | 0 | 0 | 0 | 0 | 0.8 | 0 | 0 | 0 | 0.08 | 0 | 1 | 0 | 2.4 | 1 | 6 | 8 | 1 | 2 | 7
5 | 0 | 0.6 | 0 | 0 | 0 | 0 | 0 | 0 | 0 | 0.8 | 0 | 0 | 0 | 0.08 | 0 | 1 | 0 | 2.4 | 1 | 6 | 8 | 1 | 2 | 6.67
5 | 0 | 0.6 | 0 | 0 | 0 | 0 | 0 | 0 | 0 | 0.8 | 0 | 0 | 0 | 0.08 | 0 | 1 | 0 | 2.4 | 1 | 6 | 8 | 1 | 2 | 5.83
0 | 0 | 1.02 | 0.06 | 0 | 0.112 | 0 | 1.2 | 0 | 0 | 0 | 0 | 0 | 0 | 0 | 0.8 | 0.2 | 0 | 4.4 | 1.2 | 1 | 4 | 0 | 0 | 19.32
2 | 0 | 1.02 | 0.06 | 0 | 0.112 | 0 | 1.2 | 0 | 0 | 0 | 0 | 0 | 0 | 0 | 0.8 | 0.2 | 0 | 4.4 | 1.2 | 1 | 4 | 0 | 0 | 20.95
4 | 0 | 1.02 | 0.06 | 0 | 0.112 | 0 | 1.2 | 0 | 0 | 0 | 0 | 0 | 0 | 0 | 0.8 | 0.2 | 0 | 4.4 | 1.2 | 1 | 4 | 0 | 0 | 21.48
5 | 0 | 1.02 | 0.06 | 0 | 0.112 | 0 | 1.2 | 0 | 0 | 0 | 0 | 0 | 0 | 0 | 0.8 | 0.2 | 0 | 4.4 | 1.2 | 1 | 4 | 0 | 0 | 21.13
6 | 0 | 1.02 | 0.06 | 0 | 0.112 | 0 | 1.2 | 0 | 0 | 0 | 0 | 0 | 0 | 0 | 0.8 | 0.2 | 0 | 4.4 | 1.2 | 1 | 4 | 0 | 0 | 20.02
0 | 0 | 1 | 0 | 0 | 0 | 0 | 0 | 0 | 0 | 1 | 0 | 0 | 0 | 0 | 0.8 | 0.2 | 0 | 2.7 | 1 | 6 | 8 | 1 | 2 | 5.47
0 | 0 | 1 | 0 | 0 | 0 | 0 | 0 | 0 | 0 | 1 | 0 | 0 | 0 | 0 | 0.8 | 0.2 | 0 | 2.7 | 1 | 6 | 8 | 1 | 2 | 4.57
4 | 0 | 1 | 0 | 0 | 0 | 0 | 0 | 0 | 0 | 1 | 0 | 0 | 0 | 0 | 0.8 | 0.2 | 0 | 2.7 | 1 | 6 | 8 | 1 | 2 | 7.6
4 | 0 | 1 | 0 | 0 | 0 | 0 | 0 | 0 | 0 | 1 | 0 | 0 | 0 | 0 | 0.8 | 0.2 | 0 | 2.7 | 1 | 6 | 8 | 1 | 2 | 6.98
5 | 0 | 1 | 0 | 0 | 0 | 0 | 0 | 0 | 0 | 1 | 0 | 0 | 0 | 0 | 0.8 | 0.2 | 0 | 2.7 | 1 | 6 | 8 | 1 | 2 | 6.91
5 | 0 | 1 | 0 | 0 | 0 | 0 | 0 | 0 | 0 | 1 | 0 | 0 | 0 | 0 | 0.8 | 0.2 | 0 | 2.7 | 1 | 6 | 8 | 1 | 2 | 6.05
7 | 0 | 1 | 0 | 0 | 0 | 0 | 0 | 0 | 0 | 1 | 0 | 0 | 0 | 0 | 0.8 | 0.2 | 0 | 2.7 | 1 | 6 | 8 | 1 | 2 | 4.97
7 | 0 | 1 | 0 | 0 | 0 | 0 | 0 | 0 | 0 | 1 | 0 | 0 | 0 | 0 | 0.8 | 0.2 | 0 | 2.7 | 1 | 6 | 8 | 1 | 2 | 4.39
0 | 0 | 0.9 | 0 | 0 | 0 | 0 | 0 | 0 | 0 | 1 | 0.1 | 0 | 0 | 0 | 0.8 | 0.2 | 0 | 2.7 | 1.3 | 3 | 5 | 1 | 2 | 6
7 | 0 | 0.9 | 0 | 0 | 0 | 0 | 0 | 0 | 0 | 1 | 0.1 | 0 | 0 | 0 | 0.8 | 0.2 | 0 | 2.7 | 0.5 | 3 | 5 | 1 | 2 | 2.21
6 | 0 | 0.9 | 0 | 0 | 0 | 0 | 0 | 0 | 0 | 1 | 0.1 | 0 | 0 | 0 | 0.8 | 0.2 | 0 | 2.7 | 0.7 | 3 | 5 | 1 | 2 | 3.89
5 | 0 | 0.9 | 0 | 0 | 0 | 0 | 0 | 0 | 0 | 1 | 0.1 | 0 | 0 | 0 | 0.8 | 0.2 | 0 | 2.7 | 0.9 | 3 | 5 | 1 | 2 | 5.53
2 | 0 | 0.9 | 0 | 0 | 0 | 0 | 0 | 0 | 0 | 1 | 0.1 | 0 | 0 | 0 | 0.8 | 0.2 | 0 | 2.7 | 1.1 | 3 | 5 | 1 | 2 | 7.35
4 | 0 | 0.9 | 0 | 0 | 0 | 0 | 0 | 0 | 0 | 1 | 0.1 | 0 | 0 | 0 | 0.8 | 0.2 | 0 | 2.7 | 1.3 | 3 | 5 | 1 | 2 | 8.64
3 | 0 | 0.9 | 0 | 0 | 0 | 0 | 0 | 0 | 0 | 1 | 0.1 | 0 | 0 | 0 | 0.8 | 0.2 | 0 | 2.7 | 1.5 | 3 | 5 | 1 | 2 | 7.76
0 | 1 | 0 | 0 | 0 | 0 | 0 | 1 | 0 | 0 | 0 | 0 | 0 | 0 | 0 | 0 | 0.3 | 0.7 | 2.7 | 1 | 1 | 4 | 1 | 0 | 15.9
0 | 0.9 | 0 | 0.1 | 0 | 0 | 0 | 1 | 0 | 0 | 0 | 0 | 0 | 0 | 0 | 0 | 0.3 | 0.7 | 2.7 | 1.2 | 1 | 4 | 1 | 0 | 16.93
0 | 0 | 1 | 0 | 0 | 0 | 0 | 0 | 0 | 0 | 1 | 0 | 0 | 0 | 0.1 | 0.8 | 0.2 | 0 | 2.7 | 0.95 | 3 | 8 | 1 | 2 | 4.74
0 | 0 | 1 | 0 | 0 | 0 | 0 | 0 | 0 | 0 | 1 | 0 | 0 | 0 | 0.1 | 0.8 | 0.2 | 0 | 2.7 | 0.95 | 3 | 8 | 1 | 2 | 3.91
3 | 0 | 1 | 0 | 0 | 0 | 0 | 0 | 0 | 0 | 1 | 0 | 0 | 0 | 0.1 | 0.8 | 0.2 | 0 | 2.7 | 0.95 | 3 | 8 | 1 | 2 | 6.68
4 | 0 | 1 | 0 | 0 | 0 | 0 | 0 | 0 | 0 | 1 | 0 | 0 | 0 | 0.1 | 0.8 | 0.2 | 0 | 2.7 | 0.95 | 3 | 8 | 1 | 2 | 7.15
5 | 0 | 1 | 0 | 0 | 0 | 0 | 0 | 0 | 0 | 1 | 0 | 0 | 0 | 0.1 | 0.8 | 0.2 | 0 | 2.7 | 0.95 | 3 | 8 | 1 | 2 | 5.72
0 | 0 | 0.9 | 0.05 | 0 | 0 | 0 | 0 | 0 | 0 | 1.1 | 0 | 0 | 0 | 0.153 | 0.7 | 0.3 | 0 | 0 | 1.2 | 2 | 6 | 0 | 0 | 6.17
3 | 0 | 0.75 | 0 | 0 | 0.25 | 0 | 0 | 0 | 0 | 1 | 0 | 0 | 0 | 0.1 | 0.8 | 0.2 | 0 | 2.7 | 0.8 | 3 | 8 | 1 | 2 | 8.03
0 | 0.57 | 0.6 | 0 | 0 | 0 | 0 | 0.57 | 0 | 0 | 0.6 | 0 | 0 | 0.2 | 0.06 | 0.85 | 0.15 | 0 | 2.8 | 1 | 6 | 8 | 1 | 2 | 16.98
0 | 0.572 | 0.6 | 0 | 0 | 0 | 0 | 0.572 | 0 | 0 | 0.6 | 0 | 0 | 0.2 | 0.06 | 0.9 | 0.1 | 0 | 2.8 | 1 | 6 | 8 | 1 | 2 | 14.39
0 | 0.67 | 1 | 0 | 0 | 0 | 0 | 0.67 | 0 | 0 | 1 | 0 | 0 | 0.23 | 0.1 | 0.85 | 0.15 | 0 | 2.4 | 1 | 6 | 8 | 1 | 2 | 14.47
0 | 0.57 | 0.6 | 0 | 0 | 0 | 0 | 0.6 | 0 | 0 | 0.6 | 0 | 0 | 0.2 | 0.06 | 0.85 | 0.15 | 0 | 2.8 | 1 | 6 | 8 | 1 | 2 | 16.54
0 | 0.57 | 0.6 | 0 | 0 | 0 | 0 | 0.6 | 0 | 0 | 0.6 | 0 | 0 | 0.2 | 0.06 | 0.85 | 0.15 | 0 | 2.8 | 1 | 6 | 8 | 1 | 2 | 17.15
0 | 0.57 | 0.6 | 0 | 0 | 0 | 0 | 0.6 | 0 | 0 | 0.6 | 0 | 0 | 0.2 | 0.06 | 0.85 | 0.15 | 0 | 2.8 | 1 | 6 | 8 | 1 | 2 | 17.71
0 | 0.57 | 0.6 | 0 | 0 | 0 | 0 | 0.6 | 0 | 0 | 0.6 | 0 | 0 | 0.2 | 0.06 | 0.85 | 0.15 | 0 | 2.8 | 1 | 6 | 8 | 1 | 2 | 15.94
0 | 0.57 | 0.6 | 0 | 0 | 0 | 0 | 0.6 | 0 | 0 | 0.6 | 0 | 0 | 0.2 | 0.06 | 0.85 | 0.15 | 0 | 2.8 | 1 | 6 | 8 | 1 | 2 | 13.81
0 | 0.625 | 0.625 | 0 | 0 | 0 | 0 | 0.625 | 0 | 0 | 0.625 | 0 | 0 | 0.234 | 0.078 | 0.8 | 0.2 | 0 | 2.4 | 1 | 3 | 8 | 1 | 2 | 13.41
2 | 0.625 | 0.625 | 0 | 0 | 0 | 0 | 0.625 | 0 | 0 | 0.625 | 0 | 0 | 0.234 | 0.078 | 0.8 | 0.2 | 0 | 2.4 | 1 | 3 | 8 | 1 | 2 | 15.83
4 | 0.625 | 0.625 | 0 | 0 | 0 | 0 | 0.625 | 0 | 0 | 0.625 | 0 | 0 | 0.234 | 0.078 | 0.8 | 0.2 | 0 | 2.4 | 1 | 3 | 8 | 1 | 2 | 18.13
5 | 0.625 | 0.625 | 0 | 0 | 0 | 0 | 0.625 | 0 | 0 | 0.625 | 0 | 0 | 0.234 | 0.078 | 0.8 | 0.2 | 0 | 2.4 | 1 | 3 | 8 | 1 | 2 | 16.6
0 | 0.6 | 0.6 | 0 | 0 | 0 | 0 | 0.6 | 0 | 0 | 0.6 | 0 | 0 | 0 | 0 | 0.85 | 0.15 | 0 | 2.7 | 1 | 3 | 8 | 1 | 2 | 12.07
0 | 0.6 | 0.6 | 0 | 0 | 0 | 0 | 0.6 | 0 | 0 | 0.6 | 0 | 0 | 0 | 0 | 0.85 | 0.15 | 0 | 2.7 | 1 | 3 | 8 | 1 | 2 | 12.67
4 | 0.6 | 0.6 | 0 | 0 | 0 | 0 | 0.6 | 0 | 0 | 0.6 | 0 | 0 | 0 | 0 | 0.85 | 0.15 | 0 | 2.7 | 1 | 3 | 8 | 1 | 2 | 13.51
4 | 0.6 | 0.6 | 0 | 0 | 0 | 0 | 0.6 | 0 | 0 | 0.6 | 0 | 0 | 0 | 0 | 0.85 | 0.15 | 0 | 2.7 | 1 | 3 | 8 | 1 | 2 | 13.73
0 | 0.2 | 1 | 0.063 | 0 | 0 | 0 | 0.65 | 0 | 0 | 0.6 | 0 | 0 | 0 | 0.12 | 0.8 | 0.2 | 0 | 2.4 | 1.2 | 5 | 8 | 1 | 0 | 12
0 | 0.2 | 1 | 0.063 | 0 | 0 | 0 | 0.65 | 0 | 0 | 0.6 | 0 | 0 | 0 | 0.12 | 0.8 | 0.2 | 0 | 2.4 | 1.2 | 5 | 8 | 1 | 0 | 11.1
4 | 0.2 | 1 | 0.063 | 0 | 0 | 0 | 0.65 | 0 | 0 | 0.6 | 0 | 0 | 0 | 0.12 | 0.8 | 0.2 | 0 | 2.4 | 1.2 | 5 | 8 | 1 | 0 | 14.4
4 | 0.2 | 1 | 0.063 | 0 | 0 | 0 | 0.65 | 0 | 0 | 0.6 | 0 | 0 | 0 | 0.12 | 0.8 | 0.2 | 0 | 2.4 | 1.2 | 5 | 8 | 1 | 0 | 13.3
0 | 0.8 | 1.2 | 0 | 0 | 0 | 0 | 0.8 | 0 | 0 | 1.2 | 0 | 0 | 0 | 0.12 | 0.8 | 0.2 | 0 | 2.4 | 1 | 6 | 8 | 1 | 2 | 16.3
4 | 0.8 | 1.2 | 0 | 0 | 0 | 0 | 0.8 | 0 | 0 | 1.2 | 0 | 0 | 0 | 0.12 | 0.8 | 0.2 | 0 | 2.4 | 1 | 6 | 8 | 1 | 2 | 17.2
0 | 0.5 | 0 | 0 | 0 | 0 | 0 | 0.5 | 0 | 0 | 0 | 0 | 0 | 0 | 0 | 1 | 0 | 0 | 0 | 1 | 2 | 4 | 1 | 0 | 6.83
1 | 0.5 | 0 | 0 | 0 | 0 | 0 | 0.5 | 0 | 0 | 0 | 0 | 0 | 0 | 0 | 1 | 0 | 0 | 0 | 1 | 2 | 4 | 1 | 0 | 7.18
2 | 0.5 | 0 | 0 | 0 | 0 | 0 | 0.5 | 0 | 0 | 0 | 0 | 0 | 0 | 0 | 1 | 0 | 0 | 0 | 1 | 2 | 4 | 1 | 0 | 8.11
4 | 0.5 | 0 | 0 | 0 | 0 | 0 | 0.5 | 0 | 0 | 0 | 0 | 0 | 0 | 0 | 1 | 0 | 0 | 0 | 1 | 2 | 4 | 1 | 0 | 9.05
5 | 0.5 | 0 | 0 | 0 | 0 | 0 | 0.5 | 0 | 0 | 0 | 0 | 0 | 0 | 0 | 1 | 0 | 0 | 0 | 1 | 2 | 4 | 1 | 0 | 7.84
0 | 1.5 | 0 | 0 | 0 | 0 | 0 | 1.5 | 0 | 0 | 0 | 0 | 0 | 0 | 0 | 0.85 | 0.15 | 0 | 4.4 | 1 | 1 | 4 | 1 | 0 | 15.61
2 | 1.5 | 0 | 0 | 0 | 0 | 0 | 1.5 | 0 | 0 | 0 | 0 | 0 | 0 | 0 | 0.85 | 0.15 | 0 | 4.4 | 1 | 1 | 4 | 1 | 0 | 16.59
6 | 1.5 | 0 | 0 | 0 | 0 | 0 | 1.5 | 0 | 0 | 0 | 0 | 0 | 0 | 0 | 0.85 | 0.15 | 0 | 4.4 | 1 | 1 | 4 | 1 | 0 | 14.07
0 | 1 | 0 | 0 | 0 | 0 | 0 | 1 | 0 | 0 | 0 | 0 | 0 | 0 | 0 | 0 | 0.3 | 0.7 | 2.4 | 0.8 | 3 | 5 | 1 | 0 | 13.6
2 | 1 | 0 | 0 | 0 | 0 | 0 | 1 | 0 | 0 | 0 | 0 | 0 | 0 | 0 | 0 | 0.3 | 0.7 | 2.4 | 0.8 | 3 | 5 | 1 | 0 | 14.93
4 | 1 | 0 | 0 | 0 | 0 | 0 | 1 | 0 | 0 | 0 | 0 | 0 | 0 | 0 | 0 | 0.3 | 0.7 | 2.4 | 0.8 | 3 | 5 | 1 | 0 | 15.7
5 | 1 | 0 | 0 | 0 | 0 | 0 | 1 | 0 | 0 | 0 | 0 | 0 | 0 | 0 | 0 | 0.3 | 0.7 | 2.4 | 0.8 | 3 | 5 | 1 | 0 | 14.44
0 | 0 | 1.1 | 0.07 | 0 | 0.226 | 0 | 1.23 | 0.24 | 0 | 0 | 0 | 0 | 0 | 0 | 0.8 | 0.2 | 0 | 2.7 | 1.1 | 3 | 7 | 1 | 7 | 19.86
1 | 0 | 1.1 | 0.07 | 0 | 0.226 | 0 | 1.23 | 0.24 | 0 | 0 | 0 | 0 | 0 | 0 | 0.8 | 0.2 | 0 | 2.7 | 1.1 | 3 | 7 | 1 | 7 | 20.3
4 | 0 | 1.1 | 0.07 | 0 | 0.226 | 0 | 1.23 | 0.24 | 0 | 0 | 0 | 0 | 0 | 0 | 0.8 | 0.2 | 0 | 2.7 | 1.1 | 3 | 7 | 1 | 7 | 21.5
7 | 0 | 1.1 | 0.07 | 0 | 0.226 | 0 | 1.23 | 0.24 | 0 | 0 | 0 | 0 | 0 | 0 | 0.8 | 0.2 | 0 | 2.7 | 1.1 | 3 | 7 | 1 | 7 | 17.5
0 | 0 | 1.33 | 0.07 | 0 | 0 | 0 | 1.4 | 0 | 0 | 0 | 0 | 0 | 0 | 0 | 0.8 | 0.2 | 0 | 2.7 | 1 | 3 | 7 | 1 | 7 | 21.56
0 | 1 | 0 | 0 | 0 | 0 | 0 | 1 | 0 | 0 | 0 | 0 | 0 | 0 | 0 | 0 | 0.3 | 0.7 | 2.4 | 0.8 | 3 | 5 | 1 | 8 | 13.87
2 | 1 | 0 | 0 | 0 | 0 | 0 | 1 | 0 | 0 | 0 | 0 | 0 | 0 | 0 | 0 | 0.3 | 0.7 | 2.4 | 0.8 | 3 | 5 | 1 | 8 | 14.36
4 | 1 | 0 | 0 | 0 | 0 | 0 | 1 | 0 | 0 | 0 | 0 | 0 | 0 | 0 | 0 | 0.3 | 0.7 | 2.4 | 0.8 | 3 | 5 | 1 | 8 | 15.43
5 | 1 | 0 | 0 | 0 | 0 | 0 | 1 | 0 | 0 | 0 | 0 | 0 | 0 | 0 | 0 | 0.3 | 0.7 | 2.4 | 0.8 | 3 | 5 | 1 | 8 | 14.94
2 | 1 | 0 | 0 | 0 | 0 | 0 | 1 | 0 | 0 | 0 | 0 | 0 | 0 | 0 | 0 | 0.3 | 0.7 | 2.4 | 0.8 | 3 | 5 | 1 | 8 | 15.28
4 | 1 | 0 | 0 | 0 | 0 | 0 | 1 | 0 | 0 | 0 | 0 | 0 | 0 | 0 | 0 | 0.3 | 0.7 | 2.4 | 0.8 | 3 | 5 | 1 | 8 | 16.87
5 | 1 | 0 | 0 | 0 | 0 | 0 | 1 | 0 | 0 | 0 | 0 | 0 | 0 | 0 | 0 | 0.3 | 0.7 | 2.4 | 0.8 | 3 | 5 | 1 | 8 | 16.19
2 | 1 | 0 | 0 | 0 | 0 | 0 | 1 | 0 | 0 | 0 | 0 | 0 | 0 | 0 | 0 | 0.3 | 0.7 | 2.4 | 0.8 | 3 | 5 | 1 | 8 | 15.47
4 | 1 | 0 | 0 | 0 | 0 | 0 | 1 | 0 | 0 | 0 | 0 | 0 | 0 | 0 | 0 | 0.3 | 0.7 | 2.4 | 0.8 | 3 | 5 | 1 | 8 | 18.3
5 | 1 | 0 | 0 | 0 | 0 | 0 | 1 | 0 | 0 | 0 | 0 | 0 | 0 | 0 | 0 | 0.3 | 0.7 | 2.4 | 0.8 | 3 | 5 | 1 | 8 | 17.02
0 | 0 | 1 | 0.075 | 0 | 0.2 | 0 | 1.1 | 0.2 | 0 | 0 | 0 | 0 | 0 | 0 | 0.8 | 0.2 | 0 | 4.4 | 1 | 2 | 4 | 0 | 0 | 17.51
0 | 0 | 1 | 0.075 | 0 | 0.4 | 0 | 1.1 | 0 | 0.2 | 0 | 0 | 0 | 0 | 0 | 0.8 | 0.2 | 0 | 4.4 | 1 | 2 | 4 | 0 | 0 | 17.11
0 | 0 | 1 | 0.075 | 0 | 0.5 | 0 | 1.1 | 0 | 0.2 | 0 | 0 | 0 | 0 | 0 | 0.8 | 0.2 | 0 | 4.4 | 1 | 2 | 4 | 0 | 0 | 18.75
0 | 0 | 1 | 0.075 | 0 | 0.6 | 0 | 1.1 | 0 | 0.2 | 0 | 0 | 0 | 0 | 0 | 0.8 | 0.2 | 0 | 4.4 | 1 | 2 | 4 | 0 | 0 | 18.01
4 | 0.72 | 1.08 | 0 | 0 | 0 | 0 | 0.72 | 0 | 0 | 1.08 | 0 | 0 | 0 | 0.1 | 0.8 | 0.2 | 0 | 4.4 | 1 | 6 | 8 | 3 | 2 | 17.4
4 | 0.72 | 1.08 | 0.03 | 0 | 0 | 0 | 0.72 | 0 | 0 | 1.08 | 0 | 0 | 0 | 0.1 | 0.8 | 0.2 | 0 | 4.4 | 1 | 6 | 8 | 3 | 2 | 18.6
4 | 0.72 | 1.08 | 0.04 | 0 | 0 | 0 | 0.72 | 0 | 0 | 1.08 | 0 | 0 | 0 | 0.1 | 0.8 | 0.2 | 0 | 4.4 | 1 | 6 | 8 | 3 | 2 | 20.34
4 | 0.72 | 1.08 | 0.05 | 0 | 0 | 0 | 0.72 | 0 | 0 | 1.08 | 0 | 0 | 0 | 0.1 | 0.8 | 0.2 | 0 | 4.4 | 1 | 6 | 8 | 3 | 2 | 21.84
4 | 0.72 | 1.08 | 0.06 | 0 | 0 | 0 | 0.72 | 0 | 0 | 1.08 | 0 | 0 | 0 | 0.1 | 0.8 | 0.2 | 0 | 4.4 | 1 | 6 | 8 | 3 | 2 | 20.73
4 | 0.72 | 1.08 | 0.09 | 0 | 0 | 0 | 0.72 | 0 | 0 | 1.08 | 0 | 0 | 0 | 0.1 | 0.8 | 0.2 | 0 | 4.4 | 1 | 6 | 8 | 3 | 2 | 18.53
0 | 0 | 1.2 | 0 | 0 | 0.24 | 0 | 1.32 | 0.24 | 0 | 0 | 0 | 0 | 0 | 0 | 0.8 | 0.2 | 0 | 2.8 | 1 | 1 | 4 | 0 | 0 | 14.68
0 | 0 | 1.2 | 0.075 | 0 | 0.24 | 0 | 1.32 | 0.24 | 0 | 0 | 0 | 0 | 0 | 0 | 0.8 | 0.2 | 0 | 2.8 | 1 | 1 | 4 | 0 | 0 | 17.38
0 | 0 | 1 | 0 | 0 | 0.2 | 0 | 1.1 | 0.22 | 0 | 0 | 0 | 0 | 0 | 0 | 0.8 | 0.2 | 0 | 2.7 | 1 | 2 | 4 | 0 | 0 | 16.5
0 | 0 | 1 | 0.075 | 0 | 0.2 | 0 | 1.1 | 0.22 | 0 | 0 | 0 | 0 | 0 | 0 | 0.8 | 0.2 | 0 | 2.7 | 1 | 2 | 4 | 0 | 0 | 17.9
0 | 0 | 1.305 | 0 | 0.145 | 0 | 0 | 1.45 | 0 | 0 | 0 | 0 | 0 | 0 | 0 | 0.8 | 0.2 | 0 | 2.7 | 1.5 | 8 | 5 | 1 | 0 | 14.8
0 | 0 | 1.203 | 0 | 0.246 | 0 | 0 | 1.45 | 0 | 0 | 0 | 0 | 0 | 0 | 0 | 0.8 | 0.2 | 0 | 2.7 | 1.5 | 8 | 5 | 1 | 0 | 16.5
0 | 0 | 1.102 | 0 | 0.348 | 0 | 0 | 1.45 | 0 | 0 | 0 | 0 | 0 | 0 | 0 | 0.8 | 0.2 | 0 | 2.7 | 1.5 | 8 | 5 | 1 | 0 | 13.5
0 | 0 | 1 | 0 | 0.45 | 0 | 0 | 1.45 | 0 | 0 | 0 | 0 | 0 | 0 | 0 | 0.8 | 0.2 | 0 | 2.7 | 1.5 | 8 | 5 | 1 | 0 | 15.5
0 | 0 | 1.125 | 0.075 | 0 | 0.225 | 0 | 1.2373 | 0.25 | 0 | 0 | 0 | 0 | 0 | 0 | 0.8 | 0.2 | 0 | 2.7 | 1 | 2 | 4 | 0 | 0 | 17.48
0 | 1.35 | 0 | 0 | 0 | 0 | 0 | 1.35 | 0 | 0 | 0 | 0 | 0 | 0 | 0 | 0.8 | 0.2 | 0 | 2.7 | 1 | 2 | 4 | 0 | 0 | 14.08
0 | 0 | 1.04 | 0.105 | 0 | 0.155 | 0 | 1.19 | 0.155 | 0 | 0 | 0 | 0 | 0 | 0 | 0.8 | 0.2 | 0 | 2.7 | 1 | 2 | 4 | 0 | 0 | 19.51
0 | 0.96 | 0 | 0 | 0 | 0 | 0 | 0.96 | 0 | 0 | 0 | 0 | 0 | 0 | 0 | 0 | 0.3 | 0.7 | 2.7 | 1.1 | 2 | 4 | 0 | 0 | 14.5
0 | 0.912 | 0 | 0 | 0.048 | 0 | 0 | 0.912 | 0.048 | 0 | 0 | 0 | 0 | 0 | 0 | 0 | 0.3 | 0.7 | 2.7 | 1.1 | 2 | 4 | 0 | 0 | 14.9
0 | 0.753 | 0 | 0 | 0.089 | 0 | 0 | 0.753 | 0.089 | 0 | 0 | 0 | 0 | 0 | 0 | 0 | 0.3 | 0.7 | 2.7 | 1.1 | 2 | 4 | 0 | 0 | 15.9
0 | 0.672 | 0 | 0 | 0.168 | 0 | 0 | 0.672 | 0.168 | 0 | 0 | 0 | 0 | 0 | 0 | 0 | 0.3 | 0.7 | 2.7 | 1.1 | 2 | 4 | 0 | 0 | 12.7
0 | 1.2 | 0 | 0 | 0 | 0 | 0 | 1.2 | 0 | 0 | 0 | 0 | 0 | 0 | 0 | 0.8 | 0.2 | 0 | 2.4 | 1 | 3 | 5 | 0 | 2 | 15.11
0 | 0 | 0 | 1 | 0 | 0 | 0 | 1 | 0 | 0 | 0 | 0 | 0 | 0 | 0 | 1 | 0 | 0 | 3.8 | 3.3 | 1 | 9 | 0 | 0 | 8.9
0 | 0.5 | 0 | 1 | 0 | 0 | 0 | 1 | 0 | 0 | 0 | 0 | 0 | 0 | 0 | 1 | 0 | 0 | 3.8 | 3.3 | 1 | 9 | 0 | 0 | 11.6
0 | 1 | 0 | 1 | 0 | 0 | 0 | 1 | 0 | 0 | 0 | 0 | 0 | 0 | 0 | 1 | 0 | 0 | 3.8 | 3.3 | 1 | 9 | 0 | 0 | 14.1
0 | 0 | 0.9 | 0.1 | 0 | 0 | 0 | 1.05 | 0 | 0 | 0 | 0 | 0 | 0 | 0 | 0.8 | 0.2 | 0 | 2.7 | 1.4 | 8 | 4 | 1 | 0 | 17.58
0 | 1.2 | 0 | 0 | 0 | 0 | 0 | 1.2 | 0 | 0 | 0 | 0 | 0 | 0 | 0 | 0.8 | 0.2 | 0 | 2.4 | 1 | 3 | 5 | 0 | 2 | 15.11
2 | 1.2 | 0 | 0 | 0 | 0 | 0 | 1.2 | 0 | 0 | 0 | 0 | 0 | 0 | 0 | 0.8 | 0.2 | 0 | 2.4 | 1 | 3 | 5 | 0 | 2 | 15.86
4 | 1.2 | 0 | 0 | 0 | 0 | 0 | 1.2 | 0 | 0 | 0 | 0 | 0 | 0 | 0 | 0.8 | 0.2 | 0 | 2.4 | 1 | 3 | 5 | 0 | 2 | 16.94
6 | 1.2 | 0 | 0 | 0 | 0 | 0 | 1.2 | 0 | 0 | 0 | 0 | 0 | 0 | 0 | 0.8 | 0.2 | 0 | 2.4 | 1 | 3 | 5 | 0 | 2 | 15.32
0 | 1.5 | 0 | 0 | 0 | 0 | 0 | 1.5 | 0 | 0 | 0 | 0 | 0 | 0 | 0 | 0.9 | 0.1 | 0 | 2.8 | 1 | 3 | 6 | 3 | 2 | 17.3
0 | 1.35 | 0 | 0 | 0 | 0.15 | 0 | 1.35 | 0.15 | 0 | 0 | 0 | 0 | 0 | 0 | 0.9 | 0.1 | 0 | 2.8 | 1 | 3 | 6 | 3 | 2 | 16.7
0 | 1.2 | 0 | 0 | 0 | 0.3 | 0 | 1.2 | 0.3 | 0 | 0 | 0 | 0 | 0 | 0 | 0.9 | 0.1 | 0 | 2.8 | 1 | 3 | 6 | 3 | 2 | 15.3